{"text_format":"2","workbook":"xlsx","n_sheets":1,"sheets":["3-12um"],"not_rendered":{"charts":1,"images":1,"macros":0,"external_links":0,"defined_names":0,"comments":0,"pivot_tables":0},"unopened":[],"bounds":{"document_bytes":16777216,"sheet_cells":100000,"run_cost":"one","rows_first":2000,"rows_last":500,"rows_between":2000,"halvings":0,"cell_chars":16384,"cell_head_chars":4096},"cells_cut":0,"cells_raw":0,"read":"whole","date_system":"1900"}

{"sheet":"3-12um","index":0,"n_rows":2402,"n_cols":4,"rows_kept":2402,"cut":false,"hidden":false,"merged":[[3,0,3,1],[5,0,10,1],[11,0,12,1],[4,0,4,1]]}
[null,null,"λ (µm)","T (%)"]
[null,null,2,28.29]
[null,null,2.0049999999999999,27.83]
["Typical Transmission Data",null,2.0099999999999998,27.38]
["BBAR (3000-12000nm) Coating on Zinc Selenide (ZnSe)",null,2.0150000000000001,26.94]
["The data shown here are typical, measured total transmission of a 3mm thick window at 0° AOI.  For more information please contact our Product and Application Support. \nThis data may be used but Edmund Optics must be cited as the source.\n",null,2.02,26.51]
[null,null,2.0249999999999999,26.1]
[null,null,2.0299999999999998,25.71]
[null,null,2.0350000000000001,25.35]
[null,null,2.04,24.98]
[null,null,2.0449999999999999,24.63]
["Not what you're looking for? Click here for a full list of our standard AR coatings.",null,2.0499999999999998,24.29]
[null,null,2.0550000000000002,23.96]
[null,null,2.06,23.65]
[null,null,2.0649999999999999,23.35]
[null,null,2.0699999999999998,23.07]
[null,null,2.0750000000000002,22.79]
[null,null,2.08,22.53]
[null,null,2.085,22.29]
[null,null,2.09,22.04]
[null,null,2.0950000000000002,21.81]
[null,null,2.1,21.6]
[null,null,2.105,21.4]
[null,null,2.11,21.21]
[null,null,2.1150000000000002,21.03]
[null,null,2.12,20.86]
[null,null,2.125,20.7]
[null,null,2.13,20.56]
[null,null,2.1349999999999998,20.420000000000002]
[null,null,2.14,20.29]
[null,null,2.145,20.18]
[null,null,2.15,20.07]
[null,null,2.1549999999999998,19.98]
[null,null,2.16,19.89]
[null,null,2.165,19.809999999999999]
[null,null,2.17,19.739999999999998]
[null,null,2.1749999999999998,19.68]
[null,null,2.1800000000000002,19.62]
[null,null,2.1850000000000001,19.579999999999998]
[null,null,2.19,19.54]
[null,null,2.1949999999999998,19.510000000000002]
[null,null,2.2000000000000002,19.489999999999998]
[null,null,2.2050000000000001,19.489999999999998]
[null,null,2.21,19.489999999999998]
[null,null,2.2149999999999999,19.5]
[null,null,2.2200000000000002,19.52]
[null,null,2.2250000000000001,19.55]
[null,null,2.23,19.579999999999998]
[null,null,2.2349999999999999,19.62]
[null,null,2.2400000000000002,19.66]
[null,null,2.2450000000000001,19.72]
[null,null,2.25,19.78]
[null,null,2.2549999999999999,19.850000000000001]
[null,null,2.2599999999999998,19.93]
[null,null,2.2650000000000001,20.02]
[null,null,2.27,20.12]
[null,null,2.2749999999999999,20.22]
[null,null,2.2799999999999998,20.34]
[null,null,2.2850000000000001,20.46]
[null,null,2.29,20.59]
[null,null,2.2949999999999999,20.72]
[null,null,2.2999999999999998,20.86]
[null,null,2.3050000000000002,21.01]
[null,null,2.31,21.18]
[null,null,2.3149999999999999,21.35]
[null,null,2.3199999999999998,21.52]
[null,null,2.3250000000000002,21.7]
[null,null,2.33,21.89]
[null,null,2.335,22.09]
[null,null,2.34,22.3]
[null,null,2.3450000000000002,22.52]
[null,null,2.35,22.75]
[null,null,2.355,22.99]
[null,null,2.36,23.24]
[null,null,2.3650000000000002,23.49]
[null,null,2.37,23.76]
[null,null,2.375,24.03]
[null,null,2.38,24.31]
[null,null,2.3849999999999998,24.6]
[null,null,2.39,24.9]
[null,null,2.395,25.21]
[null,null,2.4,25.53]
[null,null,2.4049999999999998,25.86]
[null,null,2.41,26.2]
[null,null,2.415,26.55]
[null,null,2.42,26.92]
[null,null,2.4249999999999998,27.29]
[null,null,2.4300000000000002,27.67]
[null,null,2.4350000000000001,28.07]
[null,null,2.44,28.47]
[null,null,2.4449999999999998,28.88]
[null,null,2.4500000000000002,29.31]
[null,null,2.4550000000000001,29.74]
[null,null,2.46,30.19]
[null,null,2.4649999999999999,30.65]
[null,null,2.4700000000000002,31.13]
[null,null,2.4750000000000001,31.61]
[null,null,2.48,32.11]
[null,null,2.4849999999999999,32.619999999999997]
[null,null,2.4900000000000002,33.14]
[null,null,2.4950000000000001,33.67]
[null,null,2.5,34.22]
[null,null,2.5049999999999999,34.770000000000003]
[null,null,2.5099999999999998,35.340000000000003]
[null,null,2.5150000000000001,35.92]
[null,null,2.52,36.51]
[null,null,2.5249999999999999,37.11]
[null,null,2.5299999999999998,37.729999999999997]
[null,null,2.5350000000000001,38.36]
[null,null,2.54,39.01]
[null,null,2.5449999999999999,39.659999999999997]
[null,null,2.5499999999999998,40.32]
[null,null,2.5550000000000002,41]
[null,null,2.56,41.69]
[null,null,2.5649999999999999,42.4]
[null,null,2.57,43.12]
[null,null,2.5750000000000002,43.85]
[null,null,2.58,44.58]
[null,null,2.585,45.33]
[null,null,2.59,46.1]
[null,null,2.5950000000000002,46.89]
[null,null,2.6,47.69]
[null,null,2.605,48.49]
[null,null,2.61,49.29]
[null,null,2.6150000000000002,50.1]
[null,null,2.62,50.92]
[null,null,2.625,51.76]
[null,null,2.63,52.6]
[null,null,2.6349999999999998,53.43]
[null,null,2.64,54.25]
[null,null,2.645,55.05]
[null,null,2.65,55.85]
[null,null,2.6549999999999998,56.68]
[null,null,2.66,57.55]
[null,null,2.665,58.46]
[null,null,2.67,59.41]
[null,null,2.6749999999999998,60.36]
[null,null,2.68,61.28]
[null,null,2.6850000000000001,62.15]
[null,null,2.69,62.99]
[null,null,2.6949999999999998,63.82]
[null,null,2.7,64.650000000000006]
[null,null,2.7050000000000001,65.48]
[null,null,2.71,66.33]
[null,null,2.7149999999999999,67.2]
[null,null,2.72,68.06]
[null,null,2.7250000000000001,68.92]
[null,null,2.73,69.760000000000005]
[null,null,2.7349999999999999,70.58]
[null,null,2.74,71.38]
[null,null,2.7450000000000001,72.17]
[null,null,2.75,72.94]
[null,null,2.7549999999999999,73.69]
[null,null,2.76,74.430000000000007]
[null,null,2.7650000000000001,75.150000000000006]
[null,null,2.77,75.849999999999994]
[null,null,2.7749999999999999,76.52]
[null,null,2.78,77.180000000000007]
[null,null,2.7850000000000001,77.81]
[null,null,2.79,78.42]
[null,null,2.7949999999999999,79.03]
[null,null,2.8,79.63]
[null,null,2.8050000000000002,80.209999999999994]
[null,null,2.81,80.78]
[null,null,2.8149999999999999,81.349999999999994]
[null,null,2.82,81.89]
[null,null,2.8250000000000002,82.43]
[null,null,2.83,82.96]
[null,null,2.835,83.48]
[null,null,2.84,83.99]
[null,null,2.8450000000000002,84.48]
[null,null,2.85,84.97]
[null,null,2.855,85.43]
[null,null,2.86,85.89]
[null,null,2.8650000000000002,86.33]
[null,null,2.87,86.76]
[null,null,2.875,87.17]
[null,null,2.88,87.57]
[null,null,2.8849999999999998,87.95]
[null,null,2.89,88.32]
[null,null,2.895,88.67]
[null,null,2.9,89.01]
[null,null,2.9049999999999998,89.34]
[null,null,2.91,89.65]
[null,null,2.915,89.95]
[null,null,2.92,90.23]
[null,null,2.9249999999999998,90.5]
[null,null,2.93,90.76]
[null,null,2.9350000000000001,91.01]
[null,null,2.94,91.24]
[null,null,2.9449999999999998,91.46]
[null,null,2.95,91.67]
[null,null,2.9550000000000001,91.87]
[null,null,2.96,92.06]
[null,null,2.9649999999999999,92.23]
[null,null,2.97,92.4]
[null,null,2.9750000000000001,92.56]
[null,null,2.98,92.71]
[null,null,2.9849999999999999,92.85]
[null,null,2.99,92.98]
[null,null,2.9950000000000001,93.1]
[null,null,3,93.22]
[null,null,3.0049999999999999,93.32]
[null,null,3.01,93.42]
[null,null,3.0150000000000001,93.5]
[null,null,3.02,93.58]
[null,null,3.0249999999999999,93.66]
[null,null,3.03,93.73]
[null,null,3.0350000000000001,93.79]
[null,null,3.04,93.85]
[null,null,3.0449999999999999,93.9]
[null,null,3.05,93.95]
[null,null,3.0550000000000002,93.99]
[null,null,3.06,94.03]
[null,null,3.0649999999999999,94.06]
[null,null,3.07,94.09]
[null,null,3.0750000000000002,94.12]
[null,null,3.08,94.14]
[null,null,3.085,94.16]
[null,null,3.09,94.17]
[null,null,3.0950000000000002,94.19]
[null,null,3.1,94.2]
[null,null,3.105,94.22]
[null,null,3.11,94.23]
[null,null,3.1150000000000002,94.24]
[null,null,3.12,94.25]
[null,null,3.125,94.25]
[null,null,3.13,94.26]
[null,null,3.1349999999999998,94.27]
[null,null,3.14,94.27]
[null,null,3.145,94.28]
[null,null,3.15,94.29]
[null,null,3.1549999999999998,94.3]
[null,null,3.16,94.3]
[null,null,3.165,94.31]
[null,null,3.17,94.32]
[null,null,3.1749999999999998,94.33]
[null,null,3.18,94.33]
[null,null,3.1850000000000001,94.34]
[null,null,3.19,94.35]
[null,null,3.1949999999999998,94.36]
[null,null,3.2,94.36]
[null,null,3.2050000000000001,94.37]
[null,null,3.21,94.38]
[null,null,3.2149999999999999,94.39]
[null,null,3.22,94.41]
[null,null,3.2250000000000001,94.42]
[null,null,3.23,94.43]
[null,null,3.2349999999999999,94.44]
[null,null,3.24,94.46]
[null,null,3.2450000000000001,94.47]
[null,null,3.25,94.49]
[null,null,3.2549999999999999,94.5]
[null,null,3.26,94.52]
[null,null,3.2650000000000001,94.54]
[null,null,3.27,94.56]
[null,null,3.2749999999999999,94.58]
[null,null,3.28,94.6]
[null,null,3.2850000000000001,94.63]
[null,null,3.29,94.65]
[null,null,3.2949999999999999,94.68]
[null,null,3.3,94.71]
[null,null,3.3050000000000002,94.74]
[null,null,3.31,94.77]
[null,null,3.3149999999999999,94.8]
[null,null,3.32,94.83]
[null,null,3.3250000000000002,94.86]
[null,null,3.33,94.89]
[null,null,3.335,94.92]
[null,null,3.34,94.95]
[null,null,3.3450000000000002,94.98]
[null,null,3.35,95.02]
[null,null,3.355,95.05]
[null,null,3.36,95.09]
[null,null,3.3650000000000002,95.12]
[null,null,3.37,95.16]
[null,null,3.375,95.19]
[null,null,3.38,95.23]
[null,null,3.3849999999999998,95.26]
[null,null,3.39,95.3]
[null,null,3.395,95.34]
[null,null,3.4,95.38]
[null,null,3.4049999999999998,95.42]
[null,null,3.41,95.46]
[null,null,3.415,95.51]
[null,null,3.42,95.55]
[null,null,3.4249999999999998,95.59]
[null,null,3.43,95.64]
[null,null,3.4350000000000001,95.68]
[null,null,3.44,95.73]
[null,null,3.4449999999999998,95.77]
[null,null,3.45,95.82]
[null,null,3.4550000000000001,95.86]
[null,null,3.46,95.9]
[null,null,3.4649999999999999,95.94]
[null,null,3.47,95.98]
[null,null,3.4750000000000001,96.02]
[null,null,3.48,96.06]
[null,null,3.4849999999999999,96.11]
[null,null,3.49,96.15]
[null,null,3.4950000000000001,96.19]
[null,null,3.5,96.23]
[null,null,3.5049999999999999,96.28]
[null,null,3.51,96.32]
[null,null,3.5150000000000001,96.36]
[null,null,3.52,96.41]
[null,null,3.5249999999999999,96.45]
[null,null,3.53,96.49]
[null,null,3.5350000000000001,96.53]
[null,null,3.54,96.57]
[null,null,3.5449999999999999,96.61]
[null,null,3.55,96.65]
[null,null,3.5550000000000002,96.68]
[null,null,3.56,96.72]
[null,null,3.5649999999999999,96.76]
[null,null,3.57,96.79]
[null,null,3.5750000000000002,96.83]
[null,null,3.58,96.86]
[null,null,3.585,96.9]
[null,null,3.59,96.93]
[null,null,3.5950000000000002,96.96]
[null,null,3.6,96.99]
[null,null,3.605,97.02]
[null,null,3.61,97.05]
[null,null,3.6150000000000002,97.08]
[null,null,3.62,97.11]
[null,null,3.625,97.13]
[null,null,3.63,97.16]
[null,null,3.6349999999999998,97.18]
[null,null,3.64,97.21]
[null,null,3.645,97.23]
[null,null,3.65,97.25]
[null,null,3.6549999999999998,97.28]
[null,null,3.66,97.3]
[null,null,3.665,97.32]
[null,null,3.67,97.34]
[null,null,3.6749999999999998,97.36]
[null,null,3.68,97.37]
[null,null,3.6850000000000001,97.39]
[null,null,3.69,97.41]
[null,null,3.6949999999999998,97.42]
[null,null,3.7,97.44]
[null,null,3.7050000000000001,97.45]
[null,null,3.71,97.46]
[null,null,3.7149999999999999,97.47]
[null,null,3.72,97.48]
[null,null,3.7250000000000001,97.49]
[null,null,3.73,97.5]
[null,null,3.7349999999999999,97.51]
[null,null,3.74,97.52]
[null,null,3.7450000000000001,97.52]
[null,null,3.75,97.52]
[null,null,3.7549999999999999,97.53]
[null,null,3.76,97.53]
[null,null,3.7650000000000001,97.53]
[null,null,3.77,97.53]
[null,null,3.7749999999999999,97.53]
[null,null,3.78,97.52]
[null,null,3.7850000000000001,97.52]
[null,null,3.79,97.52]
[null,null,3.7949999999999999,97.52]
[null,null,3.8,97.51]
[null,null,3.8050000000000002,97.51]
[null,null,3.81,97.5]
[null,null,3.8149999999999999,97.5]
[null,null,3.82,97.49]
[null,null,3.8250000000000002,97.48]
[null,null,3.83,97.47]
[null,null,3.835,97.46]
[null,null,3.84,97.45]
[null,null,3.8450000000000002,97.44]
[null,null,3.85,97.43]
[null,null,3.855,97.42]
[null,null,3.86,97.4]
[null,null,3.8650000000000002,97.39]
[null,null,3.87,97.37]
[null,null,3.875,97.36]
[null,null,3.88,97.34]
[null,null,3.8849999999999998,97.32]
[null,null,3.89,97.3]
[null,null,3.895,97.28]
[null,null,3.9,97.26]
[null,null,3.9049999999999998,97.24]
[null,null,3.91,97.22]
[null,null,3.915,97.2]
[null,null,3.92,97.18]
[null,null,3.9249999999999998,97.16]
[null,null,3.93,97.14]
[null,null,3.9350000000000001,97.11]
[null,null,3.94,97.09]
[null,null,3.9449999999999998,97.06]
[null,null,3.95,97.04]
[null,null,3.9550000000000001,97.02]
[null,null,3.96,96.99]
[null,null,3.9649999999999999,96.96]
[null,null,3.97,96.94]
[null,null,3.9750000000000001,96.91]
[null,null,3.98,96.89]
[null,null,3.9849999999999999,96.86]
[null,null,3.99,96.83]
[null,null,3.9950000000000001,96.8]
[null,null,4,96.78]
[null,null,4.0049999999999999,96.75]
[null,null,4.01,96.72]
[null,null,4.0149999999999997,96.69]
[null,null,4.0199999999999996,96.66]
[null,null,4.0250000000000004,96.63]
[null,null,4.03,96.6]
[null,null,4.0350000000000001,96.57]
[null,null,4.04,96.54]
[null,null,4.0449999999999999,96.51]
[null,null,4.05,96.48]
[null,null,4.0549999999999997,96.45]
[null,null,4.0599999999999996,96.42]
[null,null,4.0650000000000004,96.39]
[null,null,4.07,96.36]
[null,null,4.0750000000000002,96.33]
[null,null,4.08,96.3]
[null,null,4.085,96.27]
[null,null,4.09,96.23]
[null,null,4.0949999999999998,96.2]
[null,null,4.0999999999999996,96.17]
[null,null,4.1050000000000004,96.14]
[null,null,4.1100000000000003,96.11]
[null,null,4.1150000000000002,96.08]
[null,null,4.12,96.05]
[null,null,4.125,96.02]
[null,null,4.13,95.99]
[null,null,4.1349999999999998,95.96]
[null,null,4.1399999999999997,95.93]
[null,null,4.1449999999999996,95.9]
[null,null,4.1500000000000004,95.87]
[null,null,4.1550000000000002,95.84]
[null,null,4.16,95.81]
[null,null,4.165,95.79]
[null,null,4.17,95.77]
[null,null,4.1749999999999998,95.75]
[null,null,4.18,95.73]
[null,null,4.1849999999999996,95.72]
[null,null,4.1900000000000004,95.71]
[null,null,4.1950000000000003,95.7]
[null,null,4.2,95.7]
[null,null,4.2050000000000001,95.69]
[null,null,4.21,95.69]
[null,null,4.2149999999999999,95.69]
[null,null,4.22,95.68]
[null,null,4.2249999999999996,95.67]
[null,null,4.2300000000000004,95.66]
[null,null,4.2350000000000003,95.65]
[null,null,4.24,95.63]
[null,null,4.2450000000000001,95.61]
[null,null,4.25,95.59]
[null,null,4.2549999999999999,95.56]
[null,null,4.26,95.53]
[null,null,4.2649999999999997,95.5]
[null,null,4.2699999999999996,95.47]
[null,null,4.2750000000000004,95.43]
[null,null,4.28,95.39]
[null,null,4.2850000000000001,95.35]
[null,null,4.29,95.31]
[null,null,4.2949999999999999,95.27]
[null,null,4.3,95.23]
[null,null,4.3049999999999997,95.19]
[null,null,4.3099999999999996,95.15]
[null,null,4.3150000000000004,95.11]
[null,null,4.32,95.07]
[null,null,4.3250000000000002,95.03]
[null,null,4.33,94.99]
[null,null,4.335,94.95]
[null,null,4.34,94.92]
[null,null,4.3449999999999998,94.89]
[null,null,4.3499999999999996,94.86]
[null,null,4.3550000000000004,94.83]
[null,null,4.3600000000000003,94.8]
[null,null,4.3650000000000002,94.77]
[null,null,4.37,94.75]
[null,null,4.375,94.72]
[null,null,4.38,94.7]
[null,null,4.3849999999999998,94.68]
[null,null,4.3899999999999997,94.66]
[null,null,4.3949999999999996,94.64]
[null,null,4.4000000000000004,94.62]
[null,null,4.4050000000000002,94.6]
[null,null,4.41,94.58]
[null,null,4.415,94.56]
[null,null,4.42,94.55]
[null,null,4.4249999999999998,94.53]
[null,null,4.43,94.51]
[null,null,4.4349999999999996,94.5]
[null,null,4.4400000000000004,94.48]
[null,null,4.4450000000000003,94.47]
[null,null,4.45,94.46]
[null,null,4.4550000000000001,94.44]
[null,null,4.46,94.43]
[null,null,4.4649999999999999,94.42]
[null,null,4.47,94.41]
[null,null,4.4749999999999996,94.4]
[null,null,4.4800000000000004,94.39]
[null,null,4.4850000000000003,94.38]
[null,null,4.49,94.37]
[null,null,4.4950000000000001,94.36]
[null,null,4.5,94.35]
[null,null,4.5049999999999999,94.34]
[null,null,4.51,94.33]
[null,null,4.5149999999999997,94.33]
[null,null,4.5199999999999996,94.32]
[null,null,4.5250000000000004,94.31]
[null,null,4.53,94.31]
[null,null,4.5350000000000001,94.3]
[null,null,4.54,94.29]
[null,null,4.5449999999999999,94.29]
[null,null,4.55,94.28]
[null,null,4.5549999999999997,94.28]
[null,null,4.5599999999999996,94.27]
[null,null,4.5650000000000004,94.27]
[null,null,4.57,94.26]
[null,null,4.5750000000000002,94.26]
[null,null,4.58,94.25]
[null,null,4.585,94.25]
[null,null,4.59,94.25]
[null,null,4.5949999999999998,94.25]
[null,null,4.5999999999999996,94.25]
[null,null,4.6050000000000004,94.24]
[null,null,4.6100000000000003,94.24]
[null,null,4.6150000000000002,94.24]
[null,null,4.62,94.24]
[null,null,4.625,94.24]
[null,null,4.63,94.24]
[null,null,4.6349999999999998,94.25]
[null,null,4.6399999999999997,94.25]
[null,null,4.6449999999999996,94.25]
[null,null,4.6500000000000004,94.25]
[null,null,4.6550000000000002,94.25]
[null,null,4.66,94.26]
[null,null,4.665,94.26]
[null,null,4.67,94.27]
[null,null,4.6749999999999998,94.27]
[null,null,4.68,94.27]
[null,null,4.6849999999999996,94.28]
[null,null,4.6900000000000004,94.28]
[null,null,4.6950000000000003,94.29]
[null,null,4.7,94.29]
[null,null,4.7050000000000001,94.3]
[null,null,4.71,94.3]
[null,null,4.7149999999999999,94.31]
[null,null,4.72,94.31]
[null,null,4.7249999999999996,94.32]
[null,null,4.7300000000000004,94.33]
[null,null,4.7350000000000003,94.34]
[null,null,4.74,94.34]
[null,null,4.7450000000000001,94.35]
[null,null,4.75,94.36]
[null,null,4.7549999999999999,94.36]
[null,null,4.76,94.37]
[null,null,4.7649999999999997,94.38]
[null,null,4.7699999999999996,94.39]
[null,null,4.7750000000000004,94.4]
[null,null,4.78,94.41]
[null,null,4.7850000000000001,94.42]
[null,null,4.79,94.43]
[null,null,4.7949999999999999,94.44]
[null,null,4.8,94.45]
[null,null,4.8049999999999997,94.45]
[null,null,4.8099999999999996,94.47]
[null,null,4.8150000000000004,94.48]
[null,null,4.82,94.49]
[null,null,4.8250000000000002,94.5]
[null,null,4.83,94.51]
[null,null,4.835,94.52]
[null,null,4.84,94.53]
[null,null,4.8449999999999998,94.54]
[null,null,4.8499999999999996,94.55]
[null,null,4.8550000000000004,94.56]
[null,null,4.8600000000000003,94.58]
[null,null,4.8650000000000002,94.59]
[null,null,4.87,94.6]
[null,null,4.875,94.61]
[null,null,4.88,94.62]
[null,null,4.8849999999999998,94.64]
[null,null,4.8899999999999997,94.65]
[null,null,4.8949999999999996,94.66]
[null,null,4.9000000000000004,94.67]
[null,null,4.9050000000000002,94.69]
[null,null,4.91,94.7]
[null,null,4.915,94.72]
[null,null,4.92,94.73]
[null,null,4.9249999999999998,94.75]
[null,null,4.93,94.76]
[null,null,4.9349999999999996,94.78]
[null,null,4.9400000000000004,94.79]
[null,null,4.9450000000000003,94.81]
[null,null,4.95,94.82]
[null,null,4.9550000000000001,94.84]
[null,null,4.96,94.85]
[null,null,4.9649999999999999,94.87]
[null,null,4.97,94.88]
[null,null,4.9749999999999996,94.9]
[null,null,4.9800000000000004,94.91]
[null,null,4.9850000000000003,94.93]
[null,null,4.99,94.94]
[null,null,4.9950000000000001,94.96]
[null,null,5,94.97]
[null,null,5.0049999999999999,94.99]
[null,null,5.01,95.01]
[null,null,5.0149999999999997,95.02]
[null,null,5.0199999999999996,95.04]
[null,null,5.0250000000000004,95.05]
[null,null,5.03,95.07]
[null,null,5.0350000000000001,95.08]
[null,null,5.04,95.1]
[null,null,5.0449999999999999,95.12]
[null,null,5.05,95.13]
[null,null,5.0549999999999997,95.15]
[null,null,5.0599999999999996,95.17]
[null,null,5.0650000000000004,95.18]
[null,null,5.07,95.2]
[null,null,5.0750000000000002,95.21]
[null,null,5.08,95.23]
[null,null,5.085,95.25]
[null,null,5.09,95.26]
[null,null,5.0949999999999998,95.28]
[null,null,5.0999999999999996,95.3]
[null,null,5.1050000000000004,95.31]
[null,null,5.1100000000000003,95.33]
[null,null,5.1150000000000002,95.35]
[null,null,5.12,95.36]
[null,null,5.125,95.38]
[null,null,5.13,95.4]
[null,null,5.1349999999999998,95.41]
[null,null,5.14,95.43]
[null,null,5.1449999999999996,95.45]
[null,null,5.15,95.46]
[null,null,5.1550000000000002,95.48]
[null,null,5.16,95.5]
[null,null,5.165,95.51]
[null,null,5.17,95.53]
[null,null,5.1749999999999998,95.55]
[null,null,5.18,95.56]
[null,null,5.1849999999999996,95.58]
[null,null,5.19,95.6]
[null,null,5.1950000000000003,95.62]
[null,null,5.2,95.63]
[null,null,5.2050000000000001,95.65]
[null,null,5.21,95.67]
[null,null,5.2149999999999999,95.68]
[null,null,5.22,95.7]
[null,null,5.2249999999999996,95.71]
[null,null,5.23,95.73]
[null,null,5.2350000000000003,95.75]
[null,null,5.24,95.76]
[null,null,5.2450000000000001,95.78]
[null,null,5.25,95.79]
[null,null,5.2549999999999999,95.81]
[null,null,5.26,95.82]
[null,null,5.2649999999999997,95.84]
[null,null,5.27,95.85]
[null,null,5.2750000000000004,95.87]
[null,null,5.28,95.88]
[null,null,5.2850000000000001,95.9]
[null,null,5.29,95.91]
[null,null,5.2949999999999999,95.93]
[null,null,5.3,95.94]
[null,null,5.3049999999999997,95.95]
[null,null,5.31,95.97]
[null,null,5.3150000000000004,95.98]
[null,null,5.32,96]
[null,null,5.3250000000000002,96.01]
[null,null,5.33,96.03]
[null,null,5.335,96.04]
[null,null,5.34,96.06]
[null,null,5.3449999999999998,96.07]
[null,null,5.35,96.08]
[null,null,5.3550000000000004,96.1]
[null,null,5.36,96.11]
[null,null,5.3650000000000002,96.13]
[null,null,5.37,96.14]
[null,null,5.375,96.15]
[null,null,5.38,96.17]
[null,null,5.3849999999999998,96.18]
[null,null,5.39,96.2]
[null,null,5.3949999999999996,96.21]
[null,null,5.4,96.22]
[null,null,5.4050000000000002,96.24]
[null,null,5.41,96.25]
[null,null,5.415,96.26]
[null,null,5.42,96.28]
[null,null,5.4249999999999998,96.29]
[null,null,5.43,96.3]
[null,null,5.4349999999999996,96.32]
[null,null,5.44,96.33]
[null,null,5.4450000000000003,96.34]
[null,null,5.45,96.36]
[null,null,5.4550000000000001,96.37]
[null,null,5.46,96.38]
[null,null,5.4649999999999999,96.39]
[null,null,5.47,96.4]
[null,null,5.4749999999999996,96.41]
[null,null,5.48,96.42]
[null,null,5.4850000000000003,96.44]
[null,null,5.49,96.45]
[null,null,5.4950000000000001,96.46]
[null,null,5.5,96.47]
[null,null,5.5049999999999999,96.48]
[null,null,5.51,96.49]
[null,null,5.5149999999999997,96.5]
[null,null,5.52,96.51]
[null,null,5.5250000000000004,96.52]
[null,null,5.53,96.53]
[null,null,5.5350000000000001,96.54]
[null,null,5.54,96.55]
[null,null,5.5449999999999999,96.56]
[null,null,5.55,96.56]
[null,null,5.5549999999999997,96.58]
[null,null,5.56,96.58]
[null,null,5.5650000000000004,96.59]
[null,null,5.57,96.6]
[null,null,5.5750000000000002,96.61]
[null,null,5.58,96.62]
[null,null,5.585,96.63]
[null,null,5.59,96.64]
[null,null,5.5949999999999998,96.65]
[null,null,5.6,96.65]
[null,null,5.6050000000000004,96.66]
[null,null,5.61,96.67]
[null,null,5.6150000000000002,96.68]
[null,null,5.62,96.69]
[null,null,5.625,96.69]
[null,null,5.63,96.7]
[null,null,5.6349999999999998,96.71]
[null,null,5.64,96.72]
[null,null,5.6449999999999996,96.73]
[null,null,5.65,96.73]
[null,null,5.6550000000000002,96.74]
[null,null,5.66,96.75]
[null,null,5.665,96.75]
[null,null,5.67,96.76]
[null,null,5.6749999999999998,96.77]
[null,null,5.68,96.77]
[null,null,5.6849999999999996,96.78]
[null,null,5.69,96.78]
[null,null,5.6950000000000003,96.79]
[null,null,5.7,96.79]
[null,null,5.7050000000000001,96.8]
[null,null,5.71,96.8]
[null,null,5.7149999999999999,96.81]
[null,null,5.72,96.81]
[null,null,5.7249999999999996,96.82]
[null,null,5.73,96.82]
[null,null,5.7350000000000003,96.82]
[null,null,5.74,96.83]
[null,null,5.7450000000000001,96.83]
[null,null,5.75,96.83]
[null,null,5.7549999999999999,96.83]
[null,null,5.76,96.84]
[null,null,5.7649999999999997,96.84]
[null,null,5.77,96.84]
[null,null,5.7750000000000004,96.84]
[null,null,5.78,96.84]
[null,null,5.7850000000000001,96.84]
[null,null,5.79,96.84]
[null,null,5.7949999999999999,96.84]
[null,null,5.8,96.84]
[null,null,5.8049999999999997,96.84]
[null,null,5.81,96.84]
[null,null,5.8150000000000004,96.84]
[null,null,5.82,96.84]
[null,null,5.8250000000000002,96.84]
[null,null,5.83,96.84]
[null,null,5.835,96.84]
[null,null,5.84,96.84]
[null,null,5.8449999999999998,96.84]
[null,null,5.85,96.83]
[null,null,5.8550000000000004,96.83]
[null,null,5.86,96.83]
[null,null,5.8650000000000002,96.82]
[null,null,5.87,96.82]
[null,null,5.875,96.81]
[null,null,5.88,96.81]
[null,null,5.8849999999999998,96.8]
[null,null,5.89,96.79]
[null,null,5.8949999999999996,96.79]
[null,null,5.9,96.78]
[null,null,5.9050000000000002,96.77]
[null,null,5.91,96.76]
[null,null,5.915,96.75]
[null,null,5.92,96.74]
[null,null,5.9249999999999998,96.73]
[null,null,5.93,96.71]
[null,null,5.9349999999999996,96.7]
[null,null,5.94,96.69]
[null,null,5.9450000000000003,96.67]
[null,null,5.95,96.66]
[null,null,5.9550000000000001,96.65]
[null,null,5.96,96.63]
[null,null,5.9649999999999999,96.62]
[null,null,5.97,96.6]
[null,null,5.9749999999999996,96.58]
[null,null,5.98,96.57]
[null,null,5.9850000000000003,96.55]
[null,null,5.99,96.53]
[null,null,5.9950000000000001,96.51]
[null,null,6,96.5]
[null,null,6.0049999999999999,96.48]
[null,null,6.01,96.46]
[null,null,6.0149999999999997,96.44]
[null,null,6.02,96.42]
[null,null,6.0250000000000004,96.4]
[null,null,6.03,96.38]
[null,null,6.0350000000000001,96.36]
[null,null,6.04,96.33]
[null,null,6.0449999999999999,96.31]
[null,null,6.05,96.29]
[null,null,6.0549999999999997,96.27]
[null,null,6.06,96.25]
[null,null,6.0650000000000004,96.22]
[null,null,6.07,96.2]
[null,null,6.0750000000000002,96.18]
[null,null,6.08,96.16]
[null,null,6.085,96.14]
[null,null,6.09,96.12]
[null,null,6.0949999999999998,96.1]
[null,null,6.1,96.08]
[null,null,6.1050000000000004,96.06]
[null,null,6.11,96.04]
[null,null,6.1150000000000002,96.03]
[null,null,6.12,96.01]
[null,null,6.125,96]
[null,null,6.13,95.98]
[null,null,6.1349999999999998,95.97]
[null,null,6.14,95.96]
[null,null,6.1449999999999996,95.95]
[null,null,6.15,95.95]
[null,null,6.1550000000000002,95.94]
[null,null,6.16,95.94]
[null,null,6.165,95.94]
[null,null,6.17,95.94]
[null,null,6.1749999999999998,95.94]
[null,null,6.18,95.94]
[null,null,6.1849999999999996,95.94]
[null,null,6.19,95.94]
[null,null,6.1950000000000003,95.95]
[null,null,6.2,95.95]
[null,null,6.2050000000000001,95.96]
[null,null,6.21,95.97]
[null,null,6.2149999999999999,95.98]
[null,null,6.22,95.99]
[null,null,6.2249999999999996,96]
[null,null,6.23,96.01]
[null,null,6.2350000000000003,96.02]
[null,null,6.24,96.03]
[null,null,6.2450000000000001,96.04]
[null,null,6.25,96.05]
[null,null,6.2549999999999999,96.06]
[null,null,6.26,96.07]
[null,null,6.2649999999999997,96.08]
[null,null,6.27,96.09]
[null,null,6.2750000000000004,96.1]
[null,null,6.28,96.11]
[null,null,6.2850000000000001,96.12]
[null,null,6.29,96.13]
[null,null,6.2949999999999999,96.14]
[null,null,6.3,96.15]
[null,null,6.3049999999999997,96.15]
[null,null,6.31,96.16]
[null,null,6.3150000000000004,96.17]
[null,null,6.32,96.17]
[null,null,6.3250000000000002,96.18]
[null,null,6.33,96.19]
[null,null,6.335,96.19]
[null,null,6.34,96.19]
[null,null,6.3449999999999998,96.2]
[null,null,6.35,96.2]
[null,null,6.3550000000000004,96.2]
[null,null,6.36,96.21]
[null,null,6.3650000000000002,96.21]
[null,null,6.37,96.21]
[null,null,6.375,96.21]
[null,null,6.38,96.21]
[null,null,6.3849999999999998,96.21]
[null,null,6.39,96.21]
[null,null,6.3949999999999996,96.21]
[null,null,6.4,96.21]
[null,null,6.4050000000000002,96.21]
[null,null,6.41,96.21]
[null,null,6.415,96.21]
[null,null,6.42,96.2]
[null,null,6.4249999999999998,96.2]
[null,null,6.43,96.2]
[null,null,6.4349999999999996,96.19]
[null,null,6.44,96.19]
[null,null,6.4450000000000003,96.19]
[null,null,6.45,96.18]
[null,null,6.4550000000000001,96.18]
[null,null,6.46,96.17]
[null,null,6.4649999999999999,96.17]
[null,null,6.47,96.17]
[null,null,6.4749999999999996,96.16]
[null,null,6.48,96.16]
[null,null,6.4850000000000003,96.15]
[null,null,6.49,96.15]
[null,null,6.4950000000000001,96.14]
[null,null,6.5,96.14]
[null,null,6.5049999999999999,96.13]
[null,null,6.51,96.12]
[null,null,6.5149999999999997,96.12]
[null,null,6.52,96.11]
[null,null,6.5250000000000004,96.11]
[null,null,6.53,96.1]
[null,null,6.5350000000000001,96.1]
[null,null,6.54,96.09]
[null,null,6.5449999999999999,96.08]
[null,null,6.55,96.08]
[null,null,6.5549999999999997,96.07]
[null,null,6.56,96.07]
[null,null,6.5650000000000004,96.06]
[null,null,6.57,96.05]
[null,null,6.5750000000000002,96.05]
[null,null,6.58,96.04]
[null,null,6.585,96.03]
[null,null,6.59,96.03]
[null,null,6.5949999999999998,96.02]
[null,null,6.6,96.01]
[null,null,6.6050000000000004,96]
[null,null,6.61,95.99]
[null,null,6.6150000000000002,95.98]
[null,null,6.62,95.97]
[null,null,6.625,95.97]
[null,null,6.63,95.96]
[null,null,6.6349999999999998,95.95]
[null,null,6.64,95.94]
[null,null,6.6449999999999996,95.93]
[null,null,6.65,95.92]
[null,null,6.6550000000000002,95.91]
[null,null,6.66,95.9]
[null,null,6.665,95.89]
[null,null,6.67,95.88]
[null,null,6.6749999999999998,95.86]
[null,null,6.68,95.86]
[null,null,6.6849999999999996,95.84]
[null,null,6.69,95.83]
[null,null,6.6950000000000003,95.82]
[null,null,6.7,95.81]
[null,null,6.7050000000000001,95.8]
[null,null,6.71,95.79]
[null,null,6.7149999999999999,95.78]
[null,null,6.72,95.77]
[null,null,6.7249999999999996,95.76]
[null,null,6.73,95.75]
[null,null,6.7350000000000003,95.74]
[null,null,6.74,95.73]
[null,null,6.7450000000000001,95.72]
[null,null,6.75,95.71]
[null,null,6.7549999999999999,95.7]
[null,null,6.76,95.69]
[null,null,6.7649999999999997,95.68]
[null,null,6.77,95.67]
[null,null,6.7750000000000004,95.66]
[null,null,6.78,95.65]
[null,null,6.7850000000000001,95.64]
[null,null,6.79,95.63]
[null,null,6.7949999999999999,95.62]
[null,null,6.8,95.61]
[null,null,6.8049999999999997,95.6]
[null,null,6.81,95.59]
[null,null,6.8150000000000004,95.58]
[null,null,6.82,95.57]
[null,null,6.8250000000000002,95.56]
[null,null,6.83,95.55]
[null,null,6.835,95.54]
[null,null,6.84,95.53]
[null,null,6.8449999999999998,95.52]
[null,null,6.85,95.51]
[null,null,6.8550000000000004,95.5]
[null,null,6.86,95.49]
[null,null,6.8650000000000002,95.48]
[null,null,6.87,95.47]
[null,null,6.875,95.46]
[null,null,6.88,95.45]
[null,null,6.8849999999999998,95.44]
[null,null,6.89,95.43]
[null,null,6.8949999999999996,95.42]
[null,null,6.9,95.41]
[null,null,6.9050000000000002,95.4]
[null,null,6.91,95.39]
[null,null,6.915,95.38]
[null,null,6.92,95.37]
[null,null,6.9249999999999998,95.37]
[null,null,6.93,95.36]
[null,null,6.9349999999999996,95.35]
[null,null,6.94,95.34]
[null,null,6.9450000000000003,95.33]
[null,null,6.95,95.33]
[null,null,6.9550000000000001,95.32]
[null,null,6.96,95.31]
[null,null,6.9649999999999999,95.3]
[null,null,6.97,95.3]
[null,null,6.9749999999999996,95.29]
[null,null,6.98,95.28]
[null,null,6.9850000000000003,95.27]
[null,null,6.99,95.27]
[null,null,6.9950000000000001,95.26]
[null,null,7,95.25]
[null,null,7.0049999999999999,95.25]
[null,null,7.01,95.24]
[null,null,7.0149999999999997,95.23]
[null,null,7.02,95.23]
[null,null,7.0250000000000004,95.22]
[null,null,7.03,95.22]
[null,null,7.0350000000000001,95.21]
[null,null,7.04,95.21]
[null,null,7.0449999999999999,95.2]
[null,null,7.05,95.19]
[null,null,7.0549999999999997,95.19]
[null,null,7.06,95.18]
[null,null,7.0650000000000004,95.18]
[null,null,7.07,95.17]
[null,null,7.0750000000000002,95.17]
[null,null,7.08,95.16]
[null,null,7.085,95.16]
[null,null,7.09,95.15]
[null,null,7.0949999999999998,95.15]
[null,null,7.1,95.14]
[null,null,7.1050000000000004,95.14]
[null,null,7.11,95.13]
[null,null,7.1150000000000002,95.13]
[null,null,7.12,95.12]
[null,null,7.125,95.12]
[null,null,7.13,95.11]
[null,null,7.1349999999999998,95.11]
[null,null,7.14,95.1]
[null,null,7.1449999999999996,95.1]
[null,null,7.15,95.09]
[null,null,7.1550000000000002,95.09]
[null,null,7.16,95.08]
[null,null,7.165,95.08]
[null,null,7.17,95.07]
[null,null,7.1749999999999998,95.07]
[null,null,7.18,95.06]
[null,null,7.1849999999999996,95.06]
[null,null,7.19,95.05]
[null,null,7.1950000000000003,95.05]
[null,null,7.2,95.04]
[null,null,7.2050000000000001,95.04]
[null,null,7.21,95.03]
[null,null,7.2149999999999999,95.03]
[null,null,7.22,95.02]
[null,null,7.2249999999999996,95.02]
[null,null,7.23,95.01]
[null,null,7.2350000000000003,95.01]
[null,null,7.24,95]
[null,null,7.2450000000000001,95]
[null,null,7.25,94.99]
[null,null,7.2549999999999999,94.99]
[null,null,7.26,94.98]
[null,null,7.2649999999999997,94.98]
[null,null,7.27,94.97]
[null,null,7.2750000000000004,94.97]
[null,null,7.28,94.96]
[null,null,7.2850000000000001,94.96]
[null,null,7.29,94.95]
[null,null,7.2949999999999999,94.95]
[null,null,7.3,94.94]
[null,null,7.3049999999999997,94.94]
[null,null,7.31,94.93]
[null,null,7.3150000000000004,94.93]
[null,null,7.32,94.92]
[null,null,7.3250000000000002,94.92]
[null,null,7.33,94.91]
[null,null,7.335,94.91]
[null,null,7.34,94.91]
[null,null,7.3449999999999998,94.9]
[null,null,7.35,94.9]
[null,null,7.3550000000000004,94.89]
[null,null,7.36,94.89]
[null,null,7.3650000000000002,94.88]
[null,null,7.37,94.88]
[null,null,7.375,94.87]
[null,null,7.38,94.87]
[null,null,7.3849999999999998,94.87]
[null,null,7.39,94.86]
[null,null,7.3949999999999996,94.86]
[null,null,7.4,94.86]
[null,null,7.4050000000000002,94.85]
[null,null,7.41,94.85]
[null,null,7.415,94.84]
[null,null,7.42,94.84]
[null,null,7.4249999999999998,94.84]
[null,null,7.43,94.83]
[null,null,7.4349999999999996,94.83]
[null,null,7.44,94.83]
[null,null,7.4450000000000003,94.82]
[null,null,7.45,94.82]
[null,null,7.4550000000000001,94.82]
[null,null,7.46,94.81]
[null,null,7.4649999999999999,94.81]
[null,null,7.47,94.81]
[null,null,7.4749999999999996,94.8]
[null,null,7.48,94.8]
[null,null,7.4850000000000003,94.8]
[null,null,7.49,94.8]
[null,null,7.4950000000000001,94.79]
[null,null,7.5,94.79]
[null,null,7.5049999999999999,94.79]
[null,null,7.51,94.78]
[null,null,7.5149999999999997,94.78]
[null,null,7.52,94.78]
[null,null,7.5250000000000004,94.78]
[null,null,7.53,94.77]
[null,null,7.5350000000000001,94.77]
[null,null,7.54,94.77]
[null,null,7.5449999999999999,94.77]
[null,null,7.55,94.76]
[null,null,7.5549999999999997,94.76]
[null,null,7.56,94.76]
[null,null,7.5650000000000004,94.76]
[null,null,7.57,94.75]
[null,null,7.5750000000000002,94.75]
[null,null,7.58,94.75]
[null,null,7.585,94.75]
[null,null,7.59,94.75]
[null,null,7.5949999999999998,94.74]
[null,null,7.6,94.74]
[null,null,7.6050000000000004,94.74]
[null,null,7.61,94.74]
[null,null,7.6150000000000002,94.73]
[null,null,7.62,94.73]
[null,null,7.625,94.73]
[null,null,7.63,94.73]
[null,null,7.6349999999999998,94.73]
[null,null,7.64,94.73]
[null,null,7.6449999999999996,94.72]
[null,null,7.65,94.72]
[null,null,7.6550000000000002,94.72]
[null,null,7.66,94.72]
[null,null,7.665,94.72]
[null,null,7.67,94.72]
[null,null,7.6749999999999998,94.72]
[null,null,7.68,94.71]
[null,null,7.6849999999999996,94.71]
[null,null,7.69,94.71]
[null,null,7.6950000000000003,94.71]
[null,null,7.7,94.71]
[null,null,7.7050000000000001,94.71]
[null,null,7.71,94.71]
[null,null,7.7149999999999999,94.7]
[null,null,7.72,94.7]
[null,null,7.7249999999999996,94.7]
[null,null,7.73,94.7]
[null,null,7.7350000000000003,94.7]
[null,null,7.74,94.7]
[null,null,7.7450000000000001,94.7]
[null,null,7.75,94.7]
[null,null,7.7549999999999999,94.7]
[null,null,7.76,94.7]
[null,null,7.7649999999999997,94.7]
[null,null,7.77,94.7]
[null,null,7.7750000000000004,94.7]
[null,null,7.78,94.7]
[null,null,7.7850000000000001,94.69]
[null,null,7.79,94.69]
[null,null,7.7949999999999999,94.69]
[null,null,7.8,94.69]
[null,null,7.8049999999999997,94.69]
[null,null,7.81,94.69]
[null,null,7.8150000000000004,94.69]
[null,null,7.82,94.69]
[null,null,7.8250000000000002,94.69]
[null,null,7.83,94.69]
[null,null,7.835,94.69]
[null,null,7.84,94.69]
[null,null,7.8449999999999998,94.69]
[null,null,7.85,94.69]
[null,null,7.8550000000000004,94.69]
[null,null,7.86,94.69]
[null,null,7.8650000000000002,94.69]
[null,null,7.87,94.69]
[null,null,7.875,94.7]
[null,null,7.88,94.7]
[null,null,7.8849999999999998,94.7]
[null,null,7.89,94.7]
[null,null,7.8949999999999996,94.7]
[null,null,7.9,94.7]
[null,null,7.9050000000000002,94.7]
[null,null,7.91,94.7]
[null,null,7.915,94.7]
[null,null,7.92,94.7]
[null,null,7.9249999999999998,94.7]
[null,null,7.93,94.7]
[null,null,7.9349999999999996,94.7]
[null,null,7.94,94.7]
[null,null,7.9450000000000003,94.71]
[null,null,7.95,94.71]
[null,null,7.9550000000000001,94.71]
[null,null,7.96,94.71]
[null,null,7.9649999999999999,94.71]
[null,null,7.97,94.71]
[null,null,7.9749999999999996,94.71]
[null,null,7.98,94.71]
[null,null,7.9850000000000003,94.72]
[null,null,7.99,94.72]
[null,null,7.9950000000000001,94.72]
[null,null,8,94.72]
[null,null,8.0050000000000008,94.72]
[null,null,8.01,94.72]
[null,null,8.0150000000000006,94.72]
[null,null,8.02,94.73]
[null,null,8.0250000000000004,94.73]
[null,null,8.0299999999999994,94.73]
[null,null,8.0350000000000001,94.73]
[null,null,8.0399999999999991,94.73]
[null,null,8.0449999999999999,94.73]
[null,null,8.0500000000000007,94.74]
[null,null,8.0549999999999997,94.74]
[null,null,8.06,94.74]
[null,null,8.0649999999999995,94.74]
[null,null,8.07,94.74]
[null,null,8.0749999999999993,94.75]
[null,null,8.08,94.75]
[null,null,8.0850000000000009,94.75]
[null,null,8.09,94.75]
[null,null,8.0950000000000006,94.75]
[null,null,8.1,94.75]
[null,null,8.1050000000000004,94.76]
[null,null,8.11,94.76]
[null,null,8.1150000000000002,94.76]
[null,null,8.1199999999999992,94.76]
[null,null,8.125,94.77]
[null,null,8.1300000000000008,94.77]
[null,null,8.1349999999999998,94.77]
[null,null,8.14,94.77]
[null,null,8.1449999999999996,94.77]
[null,null,8.15,94.78]
[null,null,8.1549999999999994,94.78]
[null,null,8.16,94.78]
[null,null,8.1649999999999991,94.78]
[null,null,8.17,94.78]
[null,null,8.1750000000000007,94.79]
[null,null,8.18,94.79]
[null,null,8.1850000000000005,94.79]
[null,null,8.19,94.8]
[null,null,8.1950000000000003,94.8]
[null,null,8.1999999999999993,94.8]
[null,null,8.2050000000000001,94.8]
[null,null,8.2100000000000009,94.8]
[null,null,8.2149999999999999,94.81]
[null,null,8.2200000000000006,94.81]
[null,null,8.2249999999999996,94.81]
[null,null,8.23,94.82]
[null,null,8.2349999999999994,94.82]
[null,null,8.24,94.82]
[null,null,8.2449999999999992,94.82]
[null,null,8.25,94.83]
[null,null,8.2550000000000008,94.83]
[null,null,8.26,94.83]
[null,null,8.2650000000000006,94.84]
[null,null,8.27,94.84]
[null,null,8.2750000000000004,94.84]
[null,null,8.2799999999999994,94.84]
[null,null,8.2850000000000001,94.85]
[null,null,8.2899999999999991,94.85]
[null,null,8.2949999999999999,94.86]
[null,null,8.3000000000000007,94.86]
[null,null,8.3049999999999997,94.86]
[null,null,8.31,94.86]
[null,null,8.3149999999999995,94.87]
[null,null,8.32,94.87]
[null,null,8.3249999999999993,94.87]
[null,null,8.33,94.88]
[null,null,8.3350000000000009,94.88]
[null,null,8.34,94.88]
[null,null,8.3450000000000006,94.89]
[null,null,8.35,94.89]
[null,null,8.3550000000000004,94.89]
[null,null,8.36,94.9]
[null,null,8.3650000000000002,94.9]
[null,null,8.3699999999999992,94.9]
[null,null,8.375,94.91]
[null,null,8.3800000000000008,94.91]
[null,null,8.3849999999999998,94.92]
[null,null,8.39,94.92]
[null,null,8.3949999999999996,94.92]
[null,null,8.4,94.92]
[null,null,8.4049999999999994,94.93]
[null,null,8.41,94.93]
[null,null,8.4149999999999991,94.94]
[null,null,8.42,94.94]
[null,null,8.4250000000000007,94.94]
[null,null,8.43,94.95]
[null,null,8.4350000000000005,94.95]
[null,null,8.44,94.95]
[null,null,8.4450000000000003,94.96]
[null,null,8.4499999999999993,94.96]
[null,null,8.4550000000000001,94.97]
[null,null,8.4600000000000009,94.97]
[null,null,8.4649999999999999,94.97]
[null,null,8.4700000000000006,94.98]
[null,null,8.4749999999999996,94.98]
[null,null,8.48,94.98]
[null,null,8.4849999999999994,94.99]
[null,null,8.49,94.99]
[null,null,8.4949999999999992,94.99]
[null,null,8.5,95]
[null,null,8.5050000000000008,95]
[null,null,8.51,95]
[null,null,8.5150000000000006,95.01]
[null,null,8.52,95.01]
[null,null,8.5250000000000004,95.02]
[null,null,8.5299999999999994,95.02]
[null,null,8.5350000000000001,95.02]
[null,null,8.5399999999999991,95.03]
[null,null,8.5449999999999999,95.03]
[null,null,8.5500000000000007,95.03]
[null,null,8.5549999999999997,95.04]
[null,null,8.56,95.04]
[null,null,8.5649999999999995,95.05]
[null,null,8.57,95.05]
[null,null,8.5749999999999993,95.05]
[null,null,8.58,95.06]
[null,null,8.5850000000000009,95.06]
[null,null,8.59,95.07]
[null,null,8.5950000000000006,95.07]
[null,null,8.6,95.07]
[null,null,8.6050000000000004,95.08]
[null,null,8.61,95.08]
[null,null,8.6150000000000002,95.08]
[null,null,8.6199999999999992,95.09]
[null,null,8.625,95.09]
[null,null,8.6300000000000008,95.1]
[null,null,8.6349999999999998,95.1]
[null,null,8.64,95.1]
[null,null,8.6449999999999996,95.11]
[null,null,8.65,95.11]
[null,null,8.6549999999999994,95.12]
[null,null,8.66,95.12]
[null,null,8.6649999999999991,95.12]
[null,null,8.67,95.13]
[null,null,8.6750000000000007,95.13]
[null,null,8.68,95.14]
[null,null,8.6850000000000005,95.14]
[null,null,8.69,95.14]
[null,null,8.6950000000000003,95.15]
[null,null,8.6999999999999993,95.15]
[null,null,8.7050000000000001,95.15]
[null,null,8.7100000000000009,95.16]
[null,null,8.7149999999999999,95.16]
[null,null,8.7200000000000006,95.17]
[null,null,8.7249999999999996,95.17]
[null,null,8.73,95.17]
[null,null,8.7349999999999994,95.18]
[null,null,8.74,95.18]
[null,null,8.7449999999999992,95.19]
[null,null,8.75,95.19]
[null,null,8.7550000000000008,95.19]
[null,null,8.76,95.2]
[null,null,8.7650000000000006,95.2]
[null,null,8.77,95.21]
[null,null,8.7750000000000004,95.21]
[null,null,8.7799999999999994,95.21]
[null,null,8.7850000000000001,95.22]
[null,null,8.7899999999999991,95.22]
[null,null,8.7949999999999999,95.23]
[null,null,8.8000000000000007,95.23]
[null,null,8.8049999999999997,95.23]
[null,null,8.81,95.24]
[null,null,8.8149999999999995,95.24]
[null,null,8.82,95.25]
[null,null,8.8249999999999993,95.25]
[null,null,8.83,95.25]
[null,null,8.8350000000000009,95.26]
[null,null,8.84,95.26]
[null,null,8.8450000000000006,95.27]
[null,null,8.85,95.27]
[null,null,8.8550000000000004,95.28]
[null,null,8.86,95.28]
[null,null,8.8650000000000002,95.28]
[null,null,8.8699999999999992,95.29]
[null,null,8.875,95.29]
[null,null,8.8800000000000008,95.3]
[null,null,8.8849999999999998,95.3]
[null,null,8.89,95.31]
[null,null,8.8949999999999996,95.31]
[null,null,8.9,95.32]
[null,null,8.9049999999999994,95.32]
[null,null,8.91,95.33]
[null,null,8.9149999999999991,95.33]
[null,null,8.92,95.33]
[null,null,8.9250000000000007,95.34]
[null,null,8.93,95.34]
[null,null,8.9350000000000005,95.35]
[null,null,8.94,95.35]
[null,null,8.9450000000000003,95.36]
[null,null,8.9499999999999993,95.36]
[null,null,8.9550000000000001,95.37]
[null,null,8.9600000000000009,95.37]
[null,null,8.9649999999999999,95.37]
[null,null,8.9700000000000006,95.38]
[null,null,8.9749999999999996,95.38]
[null,null,8.98,95.39]
[null,null,8.9849999999999994,95.39]
[null,null,8.99,95.4]
[null,null,8.9949999999999992,95.4]
[null,null,9,95.41]
[null,null,9.0050000000000008,95.41]
[null,null,9.01,95.42]
[null,null,9.0150000000000006,95.42]
[null,null,9.02,95.43]
[null,null,9.0250000000000004,95.43]
[null,null,9.0299999999999994,95.44]
[null,null,9.0350000000000001,95.44]
[null,null,9.0399999999999991,95.44]
[null,null,9.0449999999999999,95.45]
[null,null,9.0500000000000007,95.45]
[null,null,9.0549999999999997,95.46]
[null,null,9.06,95.46]
[null,null,9.0649999999999995,95.47]
[null,null,9.07,95.47]
[null,null,9.0749999999999993,95.48]
[null,null,9.08,95.48]
[null,null,9.0850000000000009,95.49]
[null,null,9.09,95.49]
[null,null,9.0950000000000006,95.49]
[null,null,9.1,95.5]
[null,null,9.1050000000000004,95.5]
[null,null,9.11,95.51]
[null,null,9.1150000000000002,95.51]
[null,null,9.1199999999999992,95.52]
[null,null,9.125,95.52]
[null,null,9.1300000000000008,95.53]
[null,null,9.1349999999999998,95.53]
[null,null,9.14,95.54]
[null,null,9.1449999999999996,95.54]
[null,null,9.15,95.55]
[null,null,9.1549999999999994,95.55]
[null,null,9.16,95.55]
[null,null,9.1649999999999991,95.56]
[null,null,9.17,95.56]
[null,null,9.1750000000000007,95.57]
[null,null,9.18,95.57]
[null,null,9.1850000000000005,95.58]
[null,null,9.19,95.58]
[null,null,9.1950000000000003,95.59]
[null,null,9.1999999999999993,95.59]
[null,null,9.2050000000000001,95.59]
[null,null,9.2100000000000009,95.6]
[null,null,9.2149999999999999,95.6]
[null,null,9.2200000000000006,95.61]
[null,null,9.2249999999999996,95.61]
[null,null,9.23,95.62]
[null,null,9.2349999999999994,95.62]
[null,null,9.24,95.63]
[null,null,9.2449999999999992,95.63]
[null,null,9.25,95.64]
[null,null,9.2550000000000008,95.64]
[null,null,9.26,95.64]
[null,null,9.2650000000000006,95.65]
[null,null,9.27,95.65]
[null,null,9.2750000000000004,95.66]
[null,null,9.2799999999999994,95.66]
[null,null,9.2850000000000001,95.67]
[null,null,9.2899999999999991,95.67]
[null,null,9.2949999999999999,95.67]
[null,null,9.3000000000000007,95.68]
[null,null,9.3049999999999997,95.68]
[null,null,9.31,95.69]
[null,null,9.3149999999999995,95.69]
[null,null,9.32,95.69]
[null,null,9.3249999999999993,95.7]
[null,null,9.33,95.7]
[null,null,9.3350000000000009,95.71]
[null,null,9.34,95.71]
[null,null,9.3450000000000006,95.72]
[null,null,9.35,95.72]
[null,null,9.3550000000000004,95.73]
[null,null,9.36,95.73]
[null,null,9.3650000000000002,95.73]
[null,null,9.3699999999999992,95.74]
[null,null,9.375,95.74]
[null,null,9.3800000000000008,95.75]
[null,null,9.3849999999999998,95.75]
[null,null,9.39,95.75]
[null,null,9.3949999999999996,95.76]
[null,null,9.4,95.76]
[null,null,9.4049999999999994,95.77]
[null,null,9.41,95.77]
[null,null,9.4149999999999991,95.77]
[null,null,9.42,95.78]
[null,null,9.4250000000000007,95.78]
[null,null,9.43,95.79]
[null,null,9.4350000000000005,95.79]
[null,null,9.44,95.79]
[null,null,9.4450000000000003,95.8]
[null,null,9.4499999999999993,95.8]
[null,null,9.4550000000000001,95.81]
[null,null,9.4600000000000009,95.81]
[null,null,9.4649999999999999,95.81]
[null,null,9.4700000000000006,95.82]
[null,null,9.4749999999999996,95.82]
[null,null,9.48,95.83]
[null,null,9.4849999999999994,95.83]
[null,null,9.49,95.83]
[null,null,9.4949999999999992,95.84]
[null,null,9.5,95.84]
[null,null,9.5050000000000008,95.84]
[null,null,9.51,95.85]
[null,null,9.5150000000000006,95.85]
[null,null,9.52,95.85]
[null,null,9.5250000000000004,95.86]
[null,null,9.5299999999999994,95.86]
[null,null,9.5350000000000001,95.86]
[null,null,9.5399999999999991,95.87]
[null,null,9.5449999999999999,95.87]
[null,null,9.5500000000000007,95.87]
[null,null,9.5549999999999997,95.88]
[null,null,9.56,95.88]
[null,null,9.5649999999999995,95.89]
[null,null,9.57,95.89]
[null,null,9.5749999999999993,95.89]
[null,null,9.58,95.9]
[null,null,9.5850000000000009,95.9]
[null,null,9.59,95.9]
[null,null,9.5950000000000006,95.91]
[null,null,9.6,95.91]
[null,null,9.6050000000000004,95.91]
[null,null,9.61,95.91]
[null,null,9.6150000000000002,95.92]
[null,null,9.6199999999999992,95.92]
[null,null,9.625,95.93]
[null,null,9.6300000000000008,95.93]
[null,null,9.6349999999999998,95.93]
[null,null,9.64,95.93]
[null,null,9.6449999999999996,95.94]
[null,null,9.65,95.94]
[null,null,9.6549999999999994,95.94]
[null,null,9.66,95.95]
[null,null,9.6649999999999991,95.95]
[null,null,9.67,95.95]
[null,null,9.6750000000000007,95.95]
[null,null,9.68,95.96]
[null,null,9.6850000000000005,95.96]
[null,null,9.69,95.96]
[null,null,9.6950000000000003,95.97]
[null,null,9.6999999999999993,95.97]
[null,null,9.7050000000000001,95.97]
[null,null,9.7100000000000009,95.97]
[null,null,9.7149999999999999,95.98]
[null,null,9.7200000000000006,95.98]
[null,null,9.7249999999999996,95.98]
[null,null,9.73,95.99]
[null,null,9.7349999999999994,95.99]
[null,null,9.74,95.99]
[null,null,9.7449999999999992,95.99]
[null,null,9.75,96]
[null,null,9.7550000000000008,96]
[null,null,9.76,96]
[null,null,9.7650000000000006,96]
[null,null,9.77,96.01]
[null,null,9.7750000000000004,96.01]
[null,null,9.7799999999999994,96.01]
[null,null,9.7850000000000001,96.02]
[null,null,9.7899999999999991,96.02]
[null,null,9.7949999999999999,96.02]
[null,null,9.8000000000000007,96.02]
[null,null,9.8049999999999997,96.03]
[null,null,9.81,96.03]
[null,null,9.8149999999999995,96.03]
[null,null,9.82,96.03]
[null,null,9.8249999999999993,96.03]
[null,null,9.83,96.04]
[null,null,9.8350000000000009,96.04]
[null,null,9.84,96.04]
[null,null,9.8450000000000006,96.04]
[null,null,9.85,96.05]
[null,null,9.8550000000000004,96.05]
[null,null,9.86,96.05]
[null,null,9.8650000000000002,96.05]
[null,null,9.8699999999999992,96.06]
[null,null,9.875,96.06]
[null,null,9.8800000000000008,96.06]
[null,null,9.8849999999999998,96.06]
[null,null,9.89,96.06]
[null,null,9.8949999999999996,96.07]
[null,null,9.9,96.07]
[null,null,9.9049999999999994,96.07]
[null,null,9.91,96.07]
[null,null,9.9149999999999991,96.07]
[null,null,9.92,96.08]
[null,null,9.9250000000000007,96.08]
[null,null,9.93,96.08]
[null,null,9.9350000000000005,96.08]
[null,null,9.94,96.08]
[null,null,9.9450000000000003,96.08]
[null,null,9.9499999999999993,96.09]
[null,null,9.9550000000000001,96.09]
[null,null,9.9600000000000009,96.09]
[null,null,9.9649999999999999,96.09]
[null,null,9.9700000000000006,96.09]
[null,null,9.9749999999999996,96.09]
[null,null,9.98,96.09]
[null,null,9.9849999999999994,96.1]
[null,null,9.99,96.1]
[null,null,9.9949999999999992,96.1]
[null,null,10,96.1]
[null,null,10.005000000000001,96.1]
[null,null,10.01,96.1]
[null,null,10.015000000000001,96.1]
[null,null,10.02,96.1]
[null,null,10.025,96.1]
[null,null,10.029999999999999,96.11]
[null,null,10.035,96.11]
[null,null,10.039999999999999,96.11]
[null,null,10.045,96.11]
[null,null,10.050000000000001,96.11]
[null,null,10.055,96.11]
[null,null,10.06,96.11]
[null,null,10.065,96.11]
[null,null,10.07,96.11]
[null,null,10.074999999999999,96.11]
[null,null,10.08,96.11]
[null,null,10.085000000000001,96.11]
[null,null,10.09,96.11]
[null,null,10.095000000000001,96.11]
[null,null,10.1,96.11]
[null,null,10.105,96.11]
[null,null,10.11,96.11]
[null,null,10.115,96.11]
[null,null,10.119999999999999,96.11]
[null,null,10.125,96.11]
[null,null,10.130000000000001,96.11]
[null,null,10.135,96.11]
[null,null,10.14,96.11]
[null,null,10.145,96.11]
[null,null,10.15,96.11]
[null,null,10.154999999999999,96.11]
[null,null,10.16,96.11]
[null,null,10.164999999999999,96.11]
[null,null,10.17,96.11]
[null,null,10.175000000000001,96.11]
[null,null,10.18,96.11]
[null,null,10.185,96.11]
[null,null,10.19,96.11]
[null,null,10.195,96.11]
[null,null,10.199999999999999,96.11]
[null,null,10.205,96.11]
[null,null,10.210000000000001,96.11]
[null,null,10.215,96.11]
[null,null,10.220000000000001,96.11]
[null,null,10.225,96.1]
[null,null,10.23,96.1]
[null,null,10.234999999999999,96.1]
[null,null,10.24,96.1]
[null,null,10.244999999999999,96.1]
[null,null,10.25,96.1]
[null,null,10.255000000000001,96.1]
[null,null,10.26,96.1]
[null,null,10.265000000000001,96.1]
[null,null,10.27,96.09]
[null,null,10.275,96.09]
[null,null,10.28,96.09]
[null,null,10.285,96.09]
[null,null,10.29,96.09]
[null,null,10.295,96.09]
[null,null,10.3,96.09]
[null,null,10.305,96.08]
[null,null,10.31,96.08]
[null,null,10.315,96.08]
[null,null,10.32,96.08]
[null,null,10.324999999999999,96.08]
[null,null,10.33,96.08]
[null,null,10.335000000000001,96.08]
[null,null,10.34,96.07]
[null,null,10.345000000000001,96.07]
[null,null,10.35,96.07]
[null,null,10.355,96.07]
[null,null,10.36,96.07]
[null,null,10.365,96.06]
[null,null,10.37,96.06]
[null,null,10.375,96.06]
[null,null,10.38,96.06]
[null,null,10.385,96.06]
[null,null,10.39,96.05]
[null,null,10.395,96.05]
[null,null,10.4,96.05]
[null,null,10.404999999999999,96.05]
[null,null,10.41,96.05]
[null,null,10.414999999999999,96.04]
[null,null,10.42,96.04]
[null,null,10.425000000000001,96.04]
[null,null,10.43,96.03]
[null,null,10.435,96.03]
[null,null,10.44,96.03]
[null,null,10.445,96.03]
[null,null,10.45,96.03]
[null,null,10.455,96.02]
[null,null,10.46,96.02]
[null,null,10.465,96.02]
[null,null,10.47,96.02]
[null,null,10.475,96.01]
[null,null,10.48,96.01]
[null,null,10.484999999999999,96.01]
[null,null,10.49,96]
[null,null,10.494999999999999,96]
[null,null,10.5,96]
[null,null,10.505000000000001,96]
[null,null,10.51,95.99]
[null,null,10.515000000000001,95.99]
[null,null,10.52,95.99]
[null,null,10.525,95.98]
[null,null,10.53,95.98]
[null,null,10.535,95.98]
[null,null,10.54,95.98]
[null,null,10.545,95.97]
[null,null,10.55,95.97]
[null,null,10.555,95.97]
[null,null,10.56,95.96]
[null,null,10.565,95.96]
[null,null,10.57,95.96]
[null,null,10.574999999999999,95.95]
[null,null,10.58,95.95]
[null,null,10.585000000000001,95.95]
[null,null,10.59,95.95]
[null,null,10.595000000000001,95.94]
[null,null,10.6,95.94]
[null,null,10.605,95.94]
[null,null,10.61,95.93]
[null,null,10.615,95.93]
[null,null,10.62,95.92]
[null,null,10.625,95.92]
[null,null,10.63,95.92]
[null,null,10.635,95.91]
[null,null,10.64,95.91]
[null,null,10.645,95.91]
[null,null,10.65,95.9]
[null,null,10.654999999999999,95.9]
[null,null,10.66,95.89]
[null,null,10.664999999999999,95.89]
[null,null,10.67,95.89]
[null,null,10.675000000000001,95.88]
[null,null,10.68,95.88]
[null,null,10.685,95.87]
[null,null,10.69,95.87]
[null,null,10.695,95.86]
[null,null,10.7,95.86]
[null,null,10.705,95.86]
[null,null,10.71,95.85]
[null,null,10.715,95.85]
[null,null,10.72,95.84]
[null,null,10.725,95.84]
[null,null,10.73,95.83]
[null,null,10.734999999999999,95.83]
[null,null,10.74,95.83]
[null,null,10.744999999999999,95.82]
[null,null,10.75,95.81]
[null,null,10.755000000000001,95.81]
[null,null,10.76,95.8]
[null,null,10.765000000000001,95.8]
[null,null,10.77,95.8]
[null,null,10.775,95.79]
[null,null,10.78,95.78]
[null,null,10.785,95.78]
[null,null,10.79,95.77]
[null,null,10.795,95.77]
[null,null,10.8,95.76]
[null,null,10.805,95.76]
[null,null,10.81,95.75]
[null,null,10.815,95.75]
[null,null,10.82,95.74]
[null,null,10.824999999999999,95.74]
[null,null,10.83,95.73]
[null,null,10.835000000000001,95.72]
[null,null,10.84,95.72]
[null,null,10.845000000000001,95.71]
[null,null,10.85,95.71]
[null,null,10.855,95.7]
[null,null,10.86,95.69]
[null,null,10.865,95.69]
[null,null,10.87,95.68]
[null,null,10.875,95.67]
[null,null,10.88,95.67]
[null,null,10.885,95.66]
[null,null,10.89,95.66]
[null,null,10.895,95.65]
[null,null,10.9,95.64]
[null,null,10.904999999999999,95.64]
[null,null,10.91,95.63]
[null,null,10.914999999999999,95.62]
[null,null,10.92,95.62]
[null,null,10.925000000000001,95.61]
[null,null,10.93,95.6]
[null,null,10.935,95.59]
[null,null,10.94,95.59]
[null,null,10.945,95.58]
[null,null,10.95,95.57]
[null,null,10.955,95.57]
[null,null,10.96,95.56]
[null,null,10.965,95.55]
[null,null,10.97,95.54]
[null,null,10.975,95.53]
[null,null,10.98,95.53]
[null,null,10.984999999999999,95.52]
[null,null,10.99,95.51]
[null,null,10.994999999999999,95.5]
[null,null,11,95.5]
[null,null,11.005000000000001,95.49]
[null,null,11.01,95.48]
[null,null,11.015000000000001,95.47]
[null,null,11.02,95.46]
[null,null,11.025,95.46]
[null,null,11.03,95.45]
[null,null,11.035,95.44]
[null,null,11.04,95.43]
[null,null,11.045,95.42]
[null,null,11.05,95.41]
[null,null,11.055,95.41]
[null,null,11.06,95.4]
[null,null,11.065,95.39]
[null,null,11.07,95.38]
[null,null,11.074999999999999,95.37]
[null,null,11.08,95.36]
[null,null,11.085000000000001,95.35]
[null,null,11.09,95.34]
[null,null,11.095000000000001,95.34]
[null,null,11.1,95.33]
[null,null,11.105,95.32]
[null,null,11.11,95.31]
[null,null,11.115,95.3]
[null,null,11.12,95.29]
[null,null,11.125,95.28]
[null,null,11.13,95.27]
[null,null,11.135,95.26]
[null,null,11.14,95.25]
[null,null,11.145,95.24]
[null,null,11.15,95.23]
[null,null,11.154999999999999,95.22]
[null,null,11.16,95.21]
[null,null,11.164999999999999,95.2]
[null,null,11.17,95.19]
[null,null,11.175000000000001,95.18]
[null,null,11.18,95.17]
[null,null,11.185,95.17]
[null,null,11.19,95.16]
[null,null,11.195,95.14]
[null,null,11.2,95.14]
[null,null,11.205,95.12]
[null,null,11.21,95.12]
[null,null,11.215,95.1]
[null,null,11.22,95.09]
[null,null,11.225,95.08]
[null,null,11.23,95.08]
[null,null,11.234999999999999,95.06]
[null,null,11.24,95.06]
[null,null,11.244999999999999,95.04]
[null,null,11.25,95.03]
[null,null,11.255000000000001,95.02]
[null,null,11.26,95.01]
[null,null,11.265000000000001,95]
[null,null,11.27,94.99]
[null,null,11.275,94.98]
[null,null,11.28,94.97]
[null,null,11.285,94.96]
[null,null,11.29,94.95]
[null,null,11.295,94.94]
[null,null,11.3,94.93]
[null,null,11.305,94.92]
[null,null,11.31,94.91]
[null,null,11.315,94.9]
[null,null,11.32,94.89]
[null,null,11.324999999999999,94.88]
[null,null,11.33,94.87]
[null,null,11.335000000000001,94.86]
[null,null,11.34,94.85]
[null,null,11.345000000000001,94.84]
[null,null,11.35,94.83]
[null,null,11.355,94.82]
[null,null,11.36,94.81]
[null,null,11.365,94.8]
[null,null,11.37,94.78]
[null,null,11.375,94.77]
[null,null,11.38,94.76]
[null,null,11.385,94.75]
[null,null,11.39,94.74]
[null,null,11.395,94.73]
[null,null,11.4,94.72]
[null,null,11.404999999999999,94.71]
[null,null,11.41,94.7]
[null,null,11.414999999999999,94.69]
[null,null,11.42,94.68]
[null,null,11.425000000000001,94.67]
[null,null,11.43,94.66]
[null,null,11.435,94.65]
[null,null,11.44,94.64]
[null,null,11.445,94.63]
[null,null,11.45,94.62]
[null,null,11.455,94.61]
[null,null,11.46,94.6]
[null,null,11.465,94.59]
[null,null,11.47,94.58]
[null,null,11.475,94.56]
[null,null,11.48,94.56]
[null,null,11.484999999999999,94.54]
[null,null,11.49,94.53]
[null,null,11.494999999999999,94.52]
[null,null,11.5,94.51]
[null,null,11.505000000000001,94.5]
[null,null,11.51,94.49]
[null,null,11.515000000000001,94.48]
[null,null,11.52,94.47]
[null,null,11.525,94.46]
[null,null,11.53,94.45]
[null,null,11.535,94.44]
[null,null,11.54,94.43]
[null,null,11.545,94.42]
[null,null,11.55,94.41]
[null,null,11.555,94.4]
[null,null,11.56,94.39]
[null,null,11.565,94.38]
[null,null,11.57,94.37]
[null,null,11.574999999999999,94.36]
[null,null,11.58,94.35]
[null,null,11.585000000000001,94.34]
[null,null,11.59,94.33]
[null,null,11.595000000000001,94.32]
[null,null,11.6,94.31]
[null,null,11.605,94.3]
[null,null,11.61,94.29]
[null,null,11.615,94.28]
[null,null,11.62,94.27]
[null,null,11.625,94.26]
[null,null,11.63,94.25]
[null,null,11.635,94.24]
[null,null,11.64,94.23]
[null,null,11.645,94.22]
[null,null,11.65,94.21]
[null,null,11.654999999999999,94.19]
[null,null,11.66,94.19]
[null,null,11.664999999999999,94.17]
[null,null,11.67,94.16]
[null,null,11.675000000000001,94.15]
[null,null,11.68,94.14]
[null,null,11.685,94.13]
[null,null,11.69,94.12]
[null,null,11.695,94.11]
[null,null,11.7,94.1]
[null,null,11.705,94.09]
[null,null,11.71,94.08]
[null,null,11.715,94.07]
[null,null,11.72,94.06]
[null,null,11.725,94.05]
[null,null,11.73,94.04]
[null,null,11.734999999999999,94.03]
[null,null,11.74,94.02]
[null,null,11.744999999999999,94.01]
[null,null,11.75,94]
[null,null,11.755000000000001,93.99]
[null,null,11.76,93.98]
[null,null,11.765000000000001,93.97]
[null,null,11.77,93.96]
[null,null,11.775,93.95]
[null,null,11.78,93.94]
[null,null,11.785,93.92]
[null,null,11.79,93.91]
[null,null,11.795,93.9]
[null,null,11.8,93.89]
[null,null,11.805,93.88]
[null,null,11.81,93.87]
[null,null,11.815,93.86]
[null,null,11.82,93.85]
[null,null,11.824999999999999,93.84]
[null,null,11.83,93.83]
[null,null,11.835000000000001,93.82]
[null,null,11.84,93.81]
[null,null,11.845000000000001,93.8]
[null,null,11.85,93.78]
[null,null,11.855,93.77]
[null,null,11.86,93.76]
[null,null,11.865,93.75]
[null,null,11.87,93.74]
[null,null,11.875,93.73]
[null,null,11.88,93.72]
[null,null,11.885,93.71]
[null,null,11.89,93.69]
[null,null,11.895,93.68]
[null,null,11.9,93.67]
[null,null,11.904999999999999,93.66]
[null,null,11.91,93.65]
[null,null,11.914999999999999,93.64]
[null,null,11.92,93.63]
[null,null,11.925000000000001,93.62]
[null,null,11.93,93.6]
[null,null,11.935,93.59]
[null,null,11.94,93.58]
[null,null,11.945,93.57]
[null,null,11.95,93.56]
[null,null,11.955,93.54]
[null,null,11.96,93.53]
[null,null,11.965,93.52]
[null,null,11.97,93.51]
[null,null,11.975,93.5]
[null,null,11.98,93.48]
[null,null,11.984999999999999,93.47]
[null,null,11.99,93.46]
[null,null,11.994999999999999,93.45]
[null,null,12,93.44]
[null,null,12.005000000000001,93.42]
[null,null,12.01,93.41]
[null,null,12.015000000000001,93.4]
[null,null,12.02,93.39]
[null,null,12.025,93.37]
[null,null,12.03,93.36]
[null,null,12.035,93.35]
[null,null,12.04,93.34]
[null,null,12.045,93.33]
[null,null,12.05,93.31]
[null,null,12.055,93.3]
[null,null,12.06,93.29]
[null,null,12.065,93.27]
[null,null,12.07,93.26]
[null,null,12.074999999999999,93.25]
[null,null,12.08,93.24]
[null,null,12.085000000000001,93.22]
[null,null,12.09,93.21]
[null,null,12.095000000000001,93.2]
[null,null,12.1,93.19]
[null,null,12.105,93.17]
[null,null,12.11,93.16]
[null,null,12.115,93.15]
[null,null,12.12,93.13]
[null,null,12.125,93.12]
[null,null,12.13,93.11]
[null,null,12.135,93.09]
[null,null,12.14,93.08]
[null,null,12.145,93.07]
[null,null,12.15,93.05]
[null,null,12.154999999999999,93.04]
[null,null,12.16,93.03]
[null,null,12.164999999999999,93.01]
[null,null,12.17,93]
[null,null,12.175000000000001,92.99]
[null,null,12.18,92.97]
[null,null,12.185,92.96]
[null,null,12.19,92.95]
[null,null,12.195,92.93]
[null,null,12.2,92.92]
[null,null,12.205,92.91]
[null,null,12.21,92.89]
[null,null,12.215,92.88]
[null,null,12.22,92.87]
[null,null,12.225,92.85]
[null,null,12.23,92.84]
[null,null,12.234999999999999,92.83]
[null,null,12.24,92.81]
[null,null,12.244999999999999,92.8]
[null,null,12.25,92.78]
[null,null,12.255000000000001,92.77]
[null,null,12.26,92.76]
[null,null,12.265000000000001,92.74]
[null,null,12.27,92.73]
[null,null,12.275,92.71]
[null,null,12.28,92.7]
[null,null,12.285,92.69]
[null,null,12.29,92.67]
[null,null,12.295,92.66]
[null,null,12.3,92.64]
[null,null,12.305,92.63]
[null,null,12.31,92.62]
[null,null,12.315,92.6]
[null,null,12.32,92.59]
[null,null,12.324999999999999,92.57]
[null,null,12.33,92.56]
[null,null,12.335000000000001,92.54]
[null,null,12.34,92.53]
[null,null,12.345000000000001,92.52]
[null,null,12.35,92.5]
[null,null,12.355,92.49]
[null,null,12.36,92.47]
[null,null,12.365,92.46]
[null,null,12.37,92.44]
[null,null,12.375,92.43]
[null,null,12.38,92.41]
[null,null,12.385,92.4]
[null,null,12.39,92.38]
[null,null,12.395,92.37]
[null,null,12.4,92.36]
[null,null,12.404999999999999,92.34]
[null,null,12.41,92.33]
[null,null,12.414999999999999,92.31]
[null,null,12.42,92.3]
[null,null,12.425000000000001,92.28]
[null,null,12.43,92.27]
[null,null,12.435,92.25]
[null,null,12.44,92.24]
[null,null,12.445,92.22]
[null,null,12.45,92.21]
[null,null,12.455,92.19]
[null,null,12.46,92.18]
[null,null,12.465,92.16]
[null,null,12.47,92.15]
[null,null,12.475,92.13]
[null,null,12.48,92.12]
[null,null,12.484999999999999,92.1]
[null,null,12.49,92.09]
[null,null,12.494999999999999,92.07]
[null,null,12.5,92.05]
[null,null,12.505000000000001,92.04]
[null,null,12.51,92.03]
[null,null,12.515000000000001,92.01]
[null,null,12.52,91.99]
[null,null,12.525,91.98]
[null,null,12.53,91.96]
[null,null,12.535,91.95]
[null,null,12.54,91.93]
[null,null,12.545,91.92]
[null,null,12.55,91.9]
[null,null,12.555,91.88]
[null,null,12.56,91.87]
[null,null,12.565,91.85]
[null,null,12.57,91.84]
[null,null,12.574999999999999,91.82]
[null,null,12.58,91.81]
[null,null,12.585000000000001,91.79]
[null,null,12.59,91.77]
[null,null,12.595000000000001,91.76]
[null,null,12.6,91.74]
[null,null,12.605,91.73]
[null,null,12.61,91.71]
[null,null,12.615,91.69]
[null,null,12.62,91.68]
[null,null,12.625,91.66]
[null,null,12.63,91.64]
[null,null,12.635,91.63]
[null,null,12.64,91.61]
[null,null,12.645,91.6]
[null,null,12.65,91.58]
[null,null,12.654999999999999,91.56]
[null,null,12.66,91.55]
[null,null,12.664999999999999,91.53]
[null,null,12.67,91.51]
[null,null,12.675000000000001,91.5]
[null,null,12.68,91.48]
[null,null,12.685,91.47]
[null,null,12.69,91.45]
[null,null,12.695,91.43]
[null,null,12.7,91.42]
[null,null,12.705,91.4]
[null,null,12.71,91.38]
[null,null,12.715,91.36]
[null,null,12.72,91.35]
[null,null,12.725,91.33]
[null,null,12.73,91.31]
[null,null,12.734999999999999,91.3]
[null,null,12.74,91.28]
[null,null,12.744999999999999,91.26]
[null,null,12.75,91.25]
[null,null,12.755000000000001,91.23]
[null,null,12.76,91.21]
[null,null,12.765000000000001,91.2]
[null,null,12.77,91.18]
[null,null,12.775,91.16]
[null,null,12.78,91.14]
[null,null,12.785,91.13]
[null,null,12.79,91.11]
[null,null,12.795,91.09]
[null,null,12.8,91.07]
[null,null,12.805,91.06]
[null,null,12.81,91.04]
[null,null,12.815,91.02]
[null,null,12.82,91]
[null,null,12.824999999999999,90.99]
[null,null,12.83,90.97]
[null,null,12.835000000000001,90.95]
[null,null,12.84,90.94]
[null,null,12.845000000000001,90.92]
[null,null,12.85,90.9]
[null,null,12.855,90.88]
[null,null,12.86,90.86]
[null,null,12.865,90.85]
[null,null,12.87,90.83]
[null,null,12.875,90.81]
[null,null,12.88,90.79]
[null,null,12.885,90.78]
[null,null,12.89,90.76]
[null,null,12.895,90.74]
[null,null,12.9,90.72]
[null,null,12.904999999999999,90.7]
[null,null,12.91,90.69]
[null,null,12.914999999999999,90.67]
[null,null,12.92,90.65]
[null,null,12.925000000000001,90.63]
[null,null,12.93,90.61]
[null,null,12.935,90.6]
[null,null,12.94,90.58]
[null,null,12.945,90.56]
[null,null,12.95,90.54]
[null,null,12.955,90.52]
[null,null,12.96,90.5]
[null,null,12.965,90.49]
[null,null,12.97,90.47]
[null,null,12.975,90.45]
[null,null,12.98,90.43]
[null,null,12.984999999999999,90.41]
[null,null,12.99,90.4]
[null,null,12.994999999999999,90.38]
[null,null,13,90.36]
[null,null,13.005000000000001,90.34]
[null,null,13.01,90.32]
[null,null,13.015000000000001,90.3]
[null,null,13.02,90.28]
[null,null,13.025,90.27]
[null,null,13.03,90.25]
[null,null,13.035,90.23]
[null,null,13.04,90.21]
[null,null,13.045,90.19]
[null,null,13.05,90.17]
[null,null,13.055,90.15]
[null,null,13.06,90.13]
[null,null,13.065,90.11]
[null,null,13.07,90.1]
[null,null,13.074999999999999,90.08]
[null,null,13.08,90.06]
[null,null,13.085000000000001,90.04]
[null,null,13.09,90.02]
[null,null,13.095000000000001,90]
[null,null,13.1,89.98]
[null,null,13.105,89.96]
[null,null,13.11,89.94]
[null,null,13.115,89.92]
[null,null,13.12,89.91]
[null,null,13.125,89.89]
[null,null,13.13,89.87]
[null,null,13.135,89.85]
[null,null,13.14,89.83]
[null,null,13.145,89.81]
[null,null,13.15,89.79]
[null,null,13.154999999999999,89.77]
[null,null,13.16,89.75]
[null,null,13.164999999999999,89.73]
[null,null,13.17,89.71]
[null,null,13.175000000000001,89.69]
[null,null,13.18,89.67]
[null,null,13.185,89.65]
[null,null,13.19,89.63]
[null,null,13.195,89.61]
[null,null,13.2,89.59]
[null,null,13.205,89.57]
[null,null,13.21,89.55]
[null,null,13.215,89.53]
[null,null,13.22,89.51]
[null,null,13.225,89.49]
[null,null,13.23,89.47]
[null,null,13.234999999999999,89.45]
[null,null,13.24,89.43]
[null,null,13.244999999999999,89.41]
[null,null,13.25,89.39]
[null,null,13.255000000000001,89.37]
[null,null,13.26,89.35]
[null,null,13.265000000000001,89.33]
[null,null,13.27,89.31]
[null,null,13.275,89.29]
[null,null,13.28,89.27]
[null,null,13.285,89.25]
[null,null,13.29,89.23]
[null,null,13.295,89.21]
[null,null,13.3,89.19]
[null,null,13.305,89.17]
[null,null,13.31,89.15]
[null,null,13.315,89.13]
[null,null,13.32,89.11]
[null,null,13.324999999999999,89.09]
[null,null,13.33,89.07]
[null,null,13.335000000000001,89.04]
[null,null,13.34,89.02]
[null,null,13.345000000000001,89]
[null,null,13.35,88.98]
[null,null,13.355,88.96]
[null,null,13.36,88.94]
[null,null,13.365,88.92]
[null,null,13.37,88.9]
[null,null,13.375,88.88]
[null,null,13.38,88.85]
[null,null,13.385,88.83]
[null,null,13.39,88.81]
[null,null,13.395,88.79]
[null,null,13.4,88.77]
[null,null,13.404999999999999,88.75]
[null,null,13.41,88.73]
[null,null,13.414999999999999,88.7]
[null,null,13.42,88.68]
[null,null,13.425000000000001,88.66]
[null,null,13.43,88.64]
[null,null,13.435,88.62]
[null,null,13.44,88.6]
[null,null,13.445,88.58]
[null,null,13.45,88.55]
[null,null,13.455,88.53]
[null,null,13.46,88.51]
[null,null,13.465,88.49]
[null,null,13.47,88.47]
[null,null,13.475,88.44]
[null,null,13.48,88.42]
[null,null,13.484999999999999,88.4]
[null,null,13.49,88.38]
[null,null,13.494999999999999,88.36]
[null,null,13.5,88.33]
[null,null,13.505000000000001,88.31]
[null,null,13.51,88.29]
[null,null,13.515000000000001,88.27]
[null,null,13.52,88.24]
[null,null,13.525,88.22]
[null,null,13.53,88.2]
[null,null,13.535,88.18]
[null,null,13.54,88.16]
[null,null,13.545,88.13]
[null,null,13.55,88.11]
[null,null,13.555,88.09]
[null,null,13.56,88.06]
[null,null,13.565,88.04]
[null,null,13.57,88.02]
[null,null,13.574999999999999,88]
[null,null,13.58,87.97]
[null,null,13.585000000000001,87.95]
[null,null,13.59,87.93]
[null,null,13.595000000000001,87.91]
[null,null,13.6,87.88]
[null,null,13.605,87.86]
[null,null,13.61,87.84]
[null,null,13.615,87.81]
[null,null,13.62,87.79]
[null,null,13.625,87.77]
[null,null,13.63,87.74]
[null,null,13.635,87.72]
[null,null,13.64,87.7]
[null,null,13.645,87.67]
[null,null,13.65,87.65]
[null,null,13.654999999999999,87.63]
[null,null,13.66,87.6]
[null,null,13.664999999999999,87.58]
[null,null,13.67,87.56]
[null,null,13.675000000000001,87.53]
[null,null,13.68,87.51]
[null,null,13.685,87.49]
[null,null,13.69,87.46]
[null,null,13.695,87.44]
[null,null,13.7,87.41]
[null,null,13.705,87.39]
[null,null,13.71,87.37]
[null,null,13.715,87.34]
[null,null,13.72,87.32]
[null,null,13.725,87.3]
[null,null,13.73,87.27]
[null,null,13.734999999999999,87.25]
[null,null,13.74,87.22]
[null,null,13.744999999999999,87.2]
[null,null,13.75,87.18]
[null,null,13.755000000000001,87.15]
[null,null,13.76,87.13]
[null,null,13.765000000000001,87.1]
[null,null,13.77,87.08]
[null,null,13.775,87.06]
[null,null,13.78,87.03]
[null,null,13.785,87.01]
[null,null,13.79,86.98]
[null,null,13.795,86.96]
[null,null,13.8,86.93]
[null,null,13.805,86.91]
[null,null,13.81,86.88]
[null,null,13.815,86.86]
[null,null,13.82,86.83]
[null,null,13.824999999999999,86.81]
[null,null,13.83,86.79]
[null,null,13.835000000000001,86.76]
[null,null,13.84,86.74]
[null,null,13.845000000000001,86.71]
[null,null,13.85,86.69]
[null,null,13.855,86.66]
[null,null,13.86,86.64]
[null,null,13.865,86.61]
[null,null,13.87,86.59]
[null,null,13.875,86.56]
[null,null,13.88,86.54]
[null,null,13.885,86.51]
[null,null,13.89,86.49]
[null,null,13.895,86.46]
[null,null,13.9,86.44]
[null,null,13.904999999999999,86.41]
[null,null,13.91,86.39]
[null,null,13.914999999999999,86.36]
[null,null,13.92,86.34]
[null,null,13.925000000000001,86.31]
[null,null,13.93,86.28]
[null,null,13.935,86.26]
[null,null,13.94,86.23]
[null,null,13.945,86.21]
[null,null,13.95,86.18]
[null,null,13.955,86.16]
[null,null,13.96,86.13]
[null,null,13.965,86.11]
[null,null,13.97,86.08]
[null,null,13.975,86.06]
[null,null,13.98,86.03]
[null,null,13.984999999999999,86]
[null,null,13.99,85.98]
[null,null,13.994999999999999,85.95]
[null,null,14,85.93]