{"text_format":"2","workbook":"xlsx","n_sheets":1,"sheets":["8-12um"],"not_rendered":{"charts":1,"images":1,"macros":0,"external_links":0,"defined_names":0,"comments":0,"pivot_tables":0},"unopened":[],"bounds":{"document_bytes":16777216,"sheet_cells":100000,"run_cost":"one","rows_first":2000,"rows_last":500,"rows_between":2000,"halvings":0,"cell_chars":16384,"cell_head_chars":4096},"cells_cut":0,"cells_raw":0,"read":"whole","date_system":"1900"}

{"sheet":"8-12um","index":0,"n_rows":1602,"n_cols":4,"rows_kept":1602,"cut":false,"hidden":false,"merged":[[3,0,3,1],[5,0,10,1],[11,0,12,1],[4,0,4,1]]}
[null,null,"λ (µm)","T (%)"]
[null,null,6,69.5]
[null,null,6.0049999999999999,69.62]
["Typical Transmission Data",null,6.01,69.73]
["BBAR (8000-12000nm) Coating on Zinc Selenide (ZnSe)",null,6.0149999999999997,69.849999999999994]
["The data shown here is typical, measured total transmission of a 3mm thick window at 0° AOI.  For more information please contact our Product and Application Support. \nThis data may be used but Edmund Optics must be cited as the source.\n",null,6.02,69.959999999999994]
[null,null,6.0250000000000004,70.08]
[null,null,6.03,70.19]
[null,null,6.0350000000000001,70.3]
[null,null,6.04,70.42]
[null,null,6.0449999999999999,70.53]
["Not what you're looking for? Click here for a full list of our standard AR coatings.",null,6.05,70.64]
[null,null,6.0549999999999997,70.75]
[null,null,6.06,70.86]
[null,null,6.0650000000000004,70.97]
[null,null,6.07,71.08]
[null,null,6.0750000000000002,71.180000000000007]
[null,null,6.08,71.290000000000006]
[null,null,6.085,71.400000000000006]
[null,null,6.09,71.5]
[null,null,6.0949999999999998,71.61]
[null,null,6.1,71.72]
[null,null,6.1050000000000004,71.83]
[null,null,6.11,71.930000000000007]
[null,null,6.1150000000000002,72.040000000000006]
[null,null,6.12,72.150000000000006]
[null,null,6.125,72.260000000000005]
[null,null,6.13,72.37]
[null,null,6.1349999999999998,72.489999999999995]
[null,null,6.14,72.599999999999994]
[null,null,6.1449999999999996,72.72]
[null,null,6.15,72.84]
[null,null,6.1550000000000002,72.959999999999994]
[null,null,6.16,73.09]
[null,null,6.165,73.22]
[null,null,6.17,73.349999999999994]
[null,null,6.1749999999999998,73.48]
[null,null,6.18,73.61]
[null,null,6.1849999999999996,73.75]
[null,null,6.19,73.89]
[null,null,6.1950000000000003,74.03]
[null,null,6.2,74.180000000000007]
[null,null,6.2050000000000001,74.319999999999993]
[null,null,6.21,74.47]
[null,null,6.2149999999999999,74.62]
[null,null,6.22,74.77]
[null,null,6.2249999999999996,74.92]
[null,null,6.23,75.069999999999993]
[null,null,6.2350000000000003,75.22]
[null,null,6.24,75.37]
[null,null,6.2450000000000001,75.52]
[null,null,6.25,75.67]
[null,null,6.2549999999999999,75.819999999999993]
[null,null,6.26,75.97]
[null,null,6.2649999999999997,76.12]
[null,null,6.27,76.27]
[null,null,6.2750000000000004,76.41]
[null,null,6.28,76.56]
[null,null,6.2850000000000001,76.709999999999994]
[null,null,6.29,76.849999999999994]
[null,null,6.2949999999999999,77]
[null,null,6.3,77.14]
[null,null,6.3049999999999997,77.28]
[null,null,6.31,77.42]
[null,null,6.3150000000000004,77.569999999999993]
[null,null,6.32,77.709999999999994]
[null,null,6.3250000000000002,77.849999999999994]
[null,null,6.33,77.989999999999995]
[null,null,6.335,78.13]
[null,null,6.34,78.27]
[null,null,6.3449999999999998,78.41]
[null,null,6.35,78.55]
[null,null,6.3550000000000004,78.69]
[null,null,6.36,78.83]
[null,null,6.3650000000000002,78.97]
[null,null,6.37,79.11]
[null,null,6.375,79.239999999999995]
[null,null,6.38,79.38]
[null,null,6.3849999999999998,79.52]
[null,null,6.39,79.66]
[null,null,6.3949999999999996,79.8]
[null,null,6.4,79.94]
[null,null,6.4050000000000002,80.069999999999993]
[null,null,6.41,80.209999999999994]
[null,null,6.415,80.349999999999994]
[null,null,6.42,80.48]
[null,null,6.4249999999999998,80.62]
[null,null,6.43,80.75]
[null,null,6.4349999999999996,80.89]
[null,null,6.44,81.02]
[null,null,6.4450000000000003,81.150000000000006]
[null,null,6.45,81.28]
[null,null,6.4550000000000001,81.42]
[null,null,6.46,81.540000000000006]
[null,null,6.4649999999999999,81.67]
[null,null,6.47,81.8]
[null,null,6.4749999999999996,81.93]
[null,null,6.48,82.05]
[null,null,6.4850000000000003,82.17]
[null,null,6.49,82.3]
[null,null,6.4950000000000001,82.42]
[null,null,6.5,82.54]
[null,null,6.5049999999999999,82.66]
[null,null,6.51,82.78]
[null,null,6.5149999999999997,82.9]
[null,null,6.52,83.02]
[null,null,6.5250000000000004,83.13]
[null,null,6.53,83.25]
[null,null,6.5350000000000001,83.36]
[null,null,6.54,83.48]
[null,null,6.5449999999999999,83.59]
[null,null,6.55,83.71]
[null,null,6.5549999999999997,83.82]
[null,null,6.56,83.93]
[null,null,6.5650000000000004,84.05]
[null,null,6.57,84.16]
[null,null,6.5750000000000002,84.27]
[null,null,6.58,84.38]
[null,null,6.585,84.49]
[null,null,6.59,84.6]
[null,null,6.5949999999999998,84.71]
[null,null,6.6,84.83]
[null,null,6.6050000000000004,84.94]
[null,null,6.61,85.05]
[null,null,6.6150000000000002,85.16]
[null,null,6.62,85.27]
[null,null,6.625,85.37]
[null,null,6.63,85.48]
[null,null,6.6349999999999998,85.59]
[null,null,6.64,85.7]
[null,null,6.6449999999999996,85.81]
[null,null,6.65,85.91]
[null,null,6.6550000000000002,86.02]
[null,null,6.66,86.12]
[null,null,6.665,86.23]
[null,null,6.67,86.33]
[null,null,6.6749999999999998,86.44]
[null,null,6.68,86.54]
[null,null,6.6849999999999996,86.64]
[null,null,6.69,86.74]
[null,null,6.6950000000000003,86.84]
[null,null,6.7,86.94]
[null,null,6.7050000000000001,87.04]
[null,null,6.71,87.13]
[null,null,6.7149999999999999,87.23]
[null,null,6.72,87.33]
[null,null,6.7249999999999996,87.42]
[null,null,6.73,87.51]
[null,null,6.7350000000000003,87.61]
[null,null,6.74,87.7]
[null,null,6.7450000000000001,87.79]
[null,null,6.75,87.88]
[null,null,6.7549999999999999,87.97]
[null,null,6.76,88.06]
[null,null,6.7649999999999997,88.15]
[null,null,6.77,88.24]
[null,null,6.7750000000000004,88.33]
[null,null,6.78,88.42]
[null,null,6.7850000000000001,88.51]
[null,null,6.79,88.6]
[null,null,6.7949999999999999,88.69]
[null,null,6.8,88.77]
[null,null,6.8049999999999997,88.86]
[null,null,6.81,88.95]
[null,null,6.8150000000000004,89.04]
[null,null,6.82,89.12]
[null,null,6.8250000000000002,89.21]
[null,null,6.83,89.3]
[null,null,6.835,89.39]
[null,null,6.84,89.47]
[null,null,6.8449999999999998,89.56]
[null,null,6.85,89.64]
[null,null,6.8550000000000004,89.73]
[null,null,6.86,89.81]
[null,null,6.8650000000000002,89.9]
[null,null,6.87,89.98]
[null,null,6.875,90.07]
[null,null,6.88,90.15]
[null,null,6.8849999999999998,90.23]
[null,null,6.89,90.31]
[null,null,6.8949999999999996,90.39]
[null,null,6.9,90.48]
[null,null,6.9050000000000002,90.55]
[null,null,6.91,90.64]
[null,null,6.915,90.71]
[null,null,6.92,90.79]
[null,null,6.9249999999999998,90.87]
[null,null,6.93,90.95]
[null,null,6.9349999999999996,91.02]
[null,null,6.94,91.1]
[null,null,6.9450000000000003,91.17]
[null,null,6.95,91.25]
[null,null,6.9550000000000001,91.32]
[null,null,6.96,91.4]
[null,null,6.9649999999999999,91.47]
[null,null,6.97,91.54]
[null,null,6.9749999999999996,91.61]
[null,null,6.98,91.68]
[null,null,6.9850000000000003,91.75]
[null,null,6.99,91.83]
[null,null,6.9950000000000001,91.9]
[null,null,7,91.97]
[null,null,7.0049999999999999,92.03]
[null,null,7.01,92.11]
[null,null,7.0149999999999997,92.17]
[null,null,7.02,92.24]
[null,null,7.0250000000000004,92.31]
[null,null,7.03,92.38]
[null,null,7.0350000000000001,92.44]
[null,null,7.04,92.51]
[null,null,7.0449999999999999,92.58]
[null,null,7.05,92.65]
[null,null,7.0549999999999997,92.71]
[null,null,7.06,92.78]
[null,null,7.0650000000000004,92.84]
[null,null,7.07,92.91]
[null,null,7.0750000000000002,92.97]
[null,null,7.08,93.04]
[null,null,7.085,93.1]
[null,null,7.09,93.16]
[null,null,7.0949999999999998,93.23]
[null,null,7.1,93.29]
[null,null,7.1050000000000004,93.35]
[null,null,7.11,93.41]
[null,null,7.1150000000000002,93.47]
[null,null,7.12,93.54]
[null,null,7.125,93.6]
[null,null,7.13,93.66]
[null,null,7.1349999999999998,93.72]
[null,null,7.14,93.78]
[null,null,7.1449999999999996,93.84]
[null,null,7.15,93.89]
[null,null,7.1550000000000002,93.95]
[null,null,7.16,94.01]
[null,null,7.165,94.06]
[null,null,7.17,94.12]
[null,null,7.1749999999999998,94.18]
[null,null,7.18,94.23]
[null,null,7.1849999999999996,94.29]
[null,null,7.19,94.34]
[null,null,7.1950000000000003,94.4]
[null,null,7.2,94.45]
[null,null,7.2050000000000001,94.5]
[null,null,7.21,94.56]
[null,null,7.2149999999999999,94.61]
[null,null,7.22,94.66]
[null,null,7.2249999999999996,94.71]
[null,null,7.23,94.76]
[null,null,7.2350000000000003,94.81]
[null,null,7.24,94.86]
[null,null,7.2450000000000001,94.91]
[null,null,7.25,94.96]
[null,null,7.2549999999999999,95.01]
[null,null,7.26,95.06]
[null,null,7.2649999999999997,95.1]
[null,null,7.27,95.15]
[null,null,7.2750000000000004,95.2]
[null,null,7.28,95.24]
[null,null,7.2850000000000001,95.29]
[null,null,7.29,95.33]
[null,null,7.2949999999999999,95.38]
[null,null,7.3,95.42]
[null,null,7.3049999999999997,95.47]
[null,null,7.31,95.51]
[null,null,7.3150000000000004,95.55]
[null,null,7.32,95.6]
[null,null,7.3250000000000002,95.64]
[null,null,7.33,95.68]
[null,null,7.335,95.72]
[null,null,7.34,95.77]
[null,null,7.3449999999999998,95.81]
[null,null,7.35,95.85]
[null,null,7.3550000000000004,95.89]
[null,null,7.36,95.93]
[null,null,7.3650000000000002,95.97]
[null,null,7.37,96.01]
[null,null,7.375,96.05]
[null,null,7.38,96.08]
[null,null,7.3849999999999998,96.12]
[null,null,7.39,96.16]
[null,null,7.3949999999999996,96.2]
[null,null,7.4,96.23]
[null,null,7.4050000000000002,96.27]
[null,null,7.41,96.31]
[null,null,7.415,96.34]
[null,null,7.42,96.38]
[null,null,7.4249999999999998,96.42]
[null,null,7.43,96.45]
[null,null,7.4349999999999996,96.49]
[null,null,7.44,96.52]
[null,null,7.4450000000000003,96.55]
[null,null,7.45,96.59]
[null,null,7.4550000000000001,96.62]
[null,null,7.46,96.66]
[null,null,7.4649999999999999,96.69]
[null,null,7.47,96.72]
[null,null,7.4749999999999996,96.75]
[null,null,7.48,96.78]
[null,null,7.4850000000000003,96.81]
[null,null,7.49,96.85]
[null,null,7.4950000000000001,96.88]
[null,null,7.5,96.91]
[null,null,7.5049999999999999,96.94]
[null,null,7.51,96.97]
[null,null,7.5149999999999997,97]
[null,null,7.52,97.03]
[null,null,7.5250000000000004,97.06]
[null,null,7.53,97.08]
[null,null,7.5350000000000001,97.11]
[null,null,7.54,97.14]
[null,null,7.5449999999999999,97.17]
[null,null,7.55,97.19]
[null,null,7.5549999999999997,97.22]
[null,null,7.56,97.25]
[null,null,7.5650000000000004,97.27]
[null,null,7.57,97.3]
[null,null,7.5750000000000002,97.33]
[null,null,7.58,97.35]
[null,null,7.585,97.38]
[null,null,7.59,97.4]
[null,null,7.5949999999999998,97.43]
[null,null,7.6,97.45]
[null,null,7.6050000000000004,97.47]
[null,null,7.61,97.5]
[null,null,7.6150000000000002,97.52]
[null,null,7.62,97.55]
[null,null,7.625,97.57]
[null,null,7.63,97.59]
[null,null,7.6349999999999998,97.61]
[null,null,7.64,97.64]
[null,null,7.6449999999999996,97.66]
[null,null,7.65,97.68]
[null,null,7.6550000000000002,97.7]
[null,null,7.66,97.72]
[null,null,7.665,97.74]
[null,null,7.67,97.76]
[null,null,7.6749999999999998,97.78]
[null,null,7.68,97.8]
[null,null,7.6849999999999996,97.82]
[null,null,7.69,97.84]
[null,null,7.6950000000000003,97.86]
[null,null,7.7,97.88]
[null,null,7.7050000000000001,97.9]
[null,null,7.71,97.92]
[null,null,7.7149999999999999,97.94]
[null,null,7.72,97.96]
[null,null,7.7249999999999996,97.97]
[null,null,7.73,97.99]
[null,null,7.7350000000000003,98.01]
[null,null,7.74,98.03]
[null,null,7.7450000000000001,98.04]
[null,null,7.75,98.06]
[null,null,7.7549999999999999,98.08]
[null,null,7.76,98.09]
[null,null,7.7649999999999997,98.11]
[null,null,7.77,98.13]
[null,null,7.7750000000000004,98.14]
[null,null,7.78,98.16]
[null,null,7.7850000000000001,98.17]
[null,null,7.79,98.19]
[null,null,7.7949999999999999,98.2]
[null,null,7.8,98.22]
[null,null,7.8049999999999997,98.23]
[null,null,7.81,98.25]
[null,null,7.8150000000000004,98.26]
[null,null,7.82,98.28]
[null,null,7.8250000000000002,98.29]
[null,null,7.83,98.3]
[null,null,7.835,98.32]
[null,null,7.84,98.33]
[null,null,7.8449999999999998,98.34]
[null,null,7.85,98.35]
[null,null,7.8550000000000004,98.37]
[null,null,7.86,98.38]
[null,null,7.8650000000000002,98.39]
[null,null,7.87,98.4]
[null,null,7.875,98.41]
[null,null,7.88,98.43]
[null,null,7.8849999999999998,98.44]
[null,null,7.89,98.45]
[null,null,7.8949999999999996,98.46]
[null,null,7.9,98.47]
[null,null,7.9050000000000002,98.48]
[null,null,7.91,98.49]
[null,null,7.915,98.5]
[null,null,7.92,98.51]
[null,null,7.9249999999999998,98.52]
[null,null,7.93,98.53]
[null,null,7.9349999999999996,98.54]
[null,null,7.94,98.55]
[null,null,7.9450000000000003,98.56]
[null,null,7.95,98.57]
[null,null,7.9550000000000001,98.58]
[null,null,7.96,98.59]
[null,null,7.9649999999999999,98.6]
[null,null,7.97,98.61]
[null,null,7.9749999999999996,98.62]
[null,null,7.98,98.63]
[null,null,7.9850000000000003,98.63]
[null,null,7.99,98.64]
[null,null,7.9950000000000001,98.65]
[null,null,8,98.66]
[null,null,8.0050000000000008,98.67]
[null,null,8.01,98.67]
[null,null,8.0150000000000006,98.68]
[null,null,8.02,98.69]
[null,null,8.0250000000000004,98.7]
[null,null,8.0299999999999994,98.7]
[null,null,8.0350000000000001,98.71]
[null,null,8.0399999999999991,98.72]
[null,null,8.0449999999999999,98.73]
[null,null,8.0500000000000007,98.73]
[null,null,8.0549999999999997,98.74]
[null,null,8.06,98.75]
[null,null,8.0649999999999995,98.75]
[null,null,8.07,98.76]
[null,null,8.0749999999999993,98.77]
[null,null,8.08,98.77]
[null,null,8.0850000000000009,98.78]
[null,null,8.09,98.78]
[null,null,8.0950000000000006,98.79]
[null,null,8.1,98.79]
[null,null,8.1050000000000004,98.8]
[null,null,8.11,98.8]
[null,null,8.1150000000000002,98.81]
[null,null,8.1199999999999992,98.82]
[null,null,8.125,98.82]
[null,null,8.1300000000000008,98.83]
[null,null,8.1349999999999998,98.83]
[null,null,8.14,98.84]
[null,null,8.1449999999999996,98.84]
[null,null,8.15,98.84]
[null,null,8.1549999999999994,98.85]
[null,null,8.16,98.85]
[null,null,8.1649999999999991,98.86]
[null,null,8.17,98.86]
[null,null,8.1750000000000007,98.87]
[null,null,8.18,98.87]
[null,null,8.1850000000000005,98.87]
[null,null,8.19,98.88]
[null,null,8.1950000000000003,98.88]
[null,null,8.1999999999999993,98.89]
[null,null,8.2050000000000001,98.89]
[null,null,8.2100000000000009,98.89]
[null,null,8.2149999999999999,98.9]
[null,null,8.2200000000000006,98.9]
[null,null,8.2249999999999996,98.9]
[null,null,8.23,98.91]
[null,null,8.2349999999999994,98.91]
[null,null,8.24,98.91]
[null,null,8.2449999999999992,98.92]
[null,null,8.25,98.92]
[null,null,8.2550000000000008,98.92]
[null,null,8.26,98.92]
[null,null,8.2650000000000006,98.93]
[null,null,8.27,98.93]
[null,null,8.2750000000000004,98.93]
[null,null,8.2799999999999994,98.94]
[null,null,8.2850000000000001,98.94]
[null,null,8.2899999999999991,98.94]
[null,null,8.2949999999999999,98.94]
[null,null,8.3000000000000007,98.95]
[null,null,8.3049999999999997,98.95]
[null,null,8.31,98.95]
[null,null,8.3149999999999995,98.95]
[null,null,8.32,98.95]
[null,null,8.3249999999999993,98.95]
[null,null,8.33,98.96]
[null,null,8.3350000000000009,98.96]
[null,null,8.34,98.96]
[null,null,8.3450000000000006,98.96]
[null,null,8.35,98.96]
[null,null,8.3550000000000004,98.97]
[null,null,8.36,98.97]
[null,null,8.3650000000000002,98.97]
[null,null,8.3699999999999992,98.97]
[null,null,8.375,98.97]
[null,null,8.3800000000000008,98.97]
[null,null,8.3849999999999998,98.97]
[null,null,8.39,98.97]
[null,null,8.3949999999999996,98.98]
[null,null,8.4,98.98]
[null,null,8.4049999999999994,98.98]
[null,null,8.41,98.98]
[null,null,8.4149999999999991,98.98]
[null,null,8.42,98.98]
[null,null,8.4250000000000007,98.98]
[null,null,8.43,98.98]
[null,null,8.4350000000000005,98.98]
[null,null,8.44,98.98]
[null,null,8.4450000000000003,98.98]
[null,null,8.4499999999999993,98.98]
[null,null,8.4550000000000001,98.98]
[null,null,8.4600000000000009,98.98]
[null,null,8.4649999999999999,98.98]
[null,null,8.4700000000000006,98.99]
[null,null,8.4749999999999996,98.99]
[null,null,8.48,98.99]
[null,null,8.4849999999999994,98.99]
[null,null,8.49,98.99]
[null,null,8.4949999999999992,98.99]
[null,null,8.5,98.99]
[null,null,8.5050000000000008,98.99]
[null,null,8.51,98.99]
[null,null,8.5150000000000006,98.99]
[null,null,8.52,98.99]
[null,null,8.5250000000000004,98.99]
[null,null,8.5299999999999994,98.99]
[null,null,8.5350000000000001,98.99]
[null,null,8.5399999999999991,98.99]
[null,null,8.5449999999999999,98.99]
[null,null,8.5500000000000007,98.99]
[null,null,8.5549999999999997,98.98]
[null,null,8.56,98.98]
[null,null,8.5649999999999995,98.98]
[null,null,8.57,98.98]
[null,null,8.5749999999999993,98.98]
[null,null,8.58,98.98]
[null,null,8.5850000000000009,98.98]
[null,null,8.59,98.98]
[null,null,8.5950000000000006,98.98]
[null,null,8.6,98.98]
[null,null,8.6050000000000004,98.98]
[null,null,8.61,98.98]
[null,null,8.6150000000000002,98.98]
[null,null,8.6199999999999992,98.98]
[null,null,8.625,98.98]
[null,null,8.6300000000000008,98.98]
[null,null,8.6349999999999998,98.98]
[null,null,8.64,98.98]
[null,null,8.6449999999999996,98.97]
[null,null,8.65,98.97]
[null,null,8.6549999999999994,98.97]
[null,null,8.66,98.97]
[null,null,8.6649999999999991,98.97]
[null,null,8.67,98.97]
[null,null,8.6750000000000007,98.97]
[null,null,8.68,98.97]
[null,null,8.6850000000000005,98.97]
[null,null,8.69,98.97]
[null,null,8.6950000000000003,98.97]
[null,null,8.6999999999999993,98.97]
[null,null,8.7050000000000001,98.96]
[null,null,8.7100000000000009,98.96]
[null,null,8.7149999999999999,98.96]
[null,null,8.7200000000000006,98.96]
[null,null,8.7249999999999996,98.96]
[null,null,8.73,98.96]
[null,null,8.7349999999999994,98.96]
[null,null,8.74,98.96]
[null,null,8.7449999999999992,98.96]
[null,null,8.75,98.96]
[null,null,8.7550000000000008,98.95]
[null,null,8.76,98.95]
[null,null,8.7650000000000006,98.95]
[null,null,8.77,98.95]
[null,null,8.7750000000000004,98.95]
[null,null,8.7799999999999994,98.95]
[null,null,8.7850000000000001,98.95]
[null,null,8.7899999999999991,98.95]
[null,null,8.7949999999999999,98.95]
[null,null,8.8000000000000007,98.95]
[null,null,8.8049999999999997,98.95]
[null,null,8.81,98.95]
[null,null,8.8149999999999995,98.94]
[null,null,8.82,98.94]
[null,null,8.8249999999999993,98.94]
[null,null,8.83,98.94]
[null,null,8.8350000000000009,98.94]
[null,null,8.84,98.94]
[null,null,8.8450000000000006,98.94]
[null,null,8.85,98.94]
[null,null,8.8550000000000004,98.94]
[null,null,8.86,98.94]
[null,null,8.8650000000000002,98.94]
[null,null,8.8699999999999992,98.94]
[null,null,8.875,98.93]
[null,null,8.8800000000000008,98.93]
[null,null,8.8849999999999998,98.93]
[null,null,8.89,98.93]
[null,null,8.8949999999999996,98.93]
[null,null,8.9,98.93]
[null,null,8.9049999999999994,98.93]
[null,null,8.91,98.93]
[null,null,8.9149999999999991,98.93]
[null,null,8.92,98.93]
[null,null,8.9250000000000007,98.92]
[null,null,8.93,98.92]
[null,null,8.9350000000000005,98.92]
[null,null,8.94,98.92]
[null,null,8.9450000000000003,98.92]
[null,null,8.9499999999999993,98.92]
[null,null,8.9550000000000001,98.92]
[null,null,8.9600000000000009,98.92]
[null,null,8.9649999999999999,98.92]
[null,null,8.9700000000000006,98.92]
[null,null,8.9749999999999996,98.92]
[null,null,8.98,98.92]
[null,null,8.9849999999999994,98.91]
[null,null,8.99,98.91]
[null,null,8.9949999999999992,98.91]
[null,null,9,98.91]
[null,null,9.0050000000000008,98.91]
[null,null,9.01,98.91]
[null,null,9.0150000000000006,98.91]
[null,null,9.02,98.91]
[null,null,9.0250000000000004,98.91]
[null,null,9.0299999999999994,98.91]
[null,null,9.0350000000000001,98.91]
[null,null,9.0399999999999991,98.91]
[null,null,9.0449999999999999,98.91]
[null,null,9.0500000000000007,98.9]
[null,null,9.0549999999999997,98.9]
[null,null,9.06,98.9]
[null,null,9.0649999999999995,98.9]
[null,null,9.07,98.9]
[null,null,9.0749999999999993,98.9]
[null,null,9.08,98.9]
[null,null,9.0850000000000009,98.9]
[null,null,9.09,98.9]
[null,null,9.0950000000000006,98.9]
[null,null,9.1,98.9]
[null,null,9.1050000000000004,98.9]
[null,null,9.11,98.9]
[null,null,9.1150000000000002,98.89]
[null,null,9.1199999999999992,98.89]
[null,null,9.125,98.89]
[null,null,9.1300000000000008,98.89]
[null,null,9.1349999999999998,98.89]
[null,null,9.14,98.89]
[null,null,9.1449999999999996,98.89]
[null,null,9.15,98.89]
[null,null,9.1549999999999994,98.89]
[null,null,9.16,98.89]
[null,null,9.1649999999999991,98.89]
[null,null,9.17,98.89]
[null,null,9.1750000000000007,98.89]
[null,null,9.18,98.89]
[null,null,9.1850000000000005,98.89]
[null,null,9.19,98.89]
[null,null,9.1950000000000003,98.89]
[null,null,9.1999999999999993,98.89]
[null,null,9.2050000000000001,98.89]
[null,null,9.2100000000000009,98.88]
[null,null,9.2149999999999999,98.88]
[null,null,9.2200000000000006,98.88]
[null,null,9.2249999999999996,98.88]
[null,null,9.23,98.88]
[null,null,9.2349999999999994,98.88]
[null,null,9.24,98.88]
[null,null,9.2449999999999992,98.88]
[null,null,9.25,98.88]
[null,null,9.2550000000000008,98.88]
[null,null,9.26,98.88]
[null,null,9.2650000000000006,98.88]
[null,null,9.27,98.88]
[null,null,9.2750000000000004,98.88]
[null,null,9.2799999999999994,98.88]
[null,null,9.2850000000000001,98.88]
[null,null,9.2899999999999991,98.88]
[null,null,9.2949999999999999,98.88]
[null,null,9.3000000000000007,98.88]
[null,null,9.3049999999999997,98.88]
[null,null,9.31,98.88]
[null,null,9.3149999999999995,98.88]
[null,null,9.32,98.88]
[null,null,9.3249999999999993,98.88]
[null,null,9.33,98.88]
[null,null,9.3350000000000009,98.88]
[null,null,9.34,98.88]
[null,null,9.3450000000000006,98.88]
[null,null,9.35,98.88]
[null,null,9.3550000000000004,98.88]
[null,null,9.36,98.88]
[null,null,9.3650000000000002,98.87]
[null,null,9.3699999999999992,98.87]
[null,null,9.375,98.87]
[null,null,9.3800000000000008,98.87]
[null,null,9.3849999999999998,98.87]
[null,null,9.39,98.87]
[null,null,9.3949999999999996,98.87]
[null,null,9.4,98.87]
[null,null,9.4049999999999994,98.87]
[null,null,9.41,98.87]
[null,null,9.4149999999999991,98.87]
[null,null,9.42,98.87]
[null,null,9.4250000000000007,98.87]
[null,null,9.43,98.87]
[null,null,9.4350000000000005,98.87]
[null,null,9.44,98.87]
[null,null,9.4450000000000003,98.87]
[null,null,9.4499999999999993,98.87]
[null,null,9.4550000000000001,98.87]
[null,null,9.4600000000000009,98.87]
[null,null,9.4649999999999999,98.87]
[null,null,9.4700000000000006,98.87]
[null,null,9.4749999999999996,98.87]
[null,null,9.48,98.87]
[null,null,9.4849999999999994,98.87]
[null,null,9.49,98.87]
[null,null,9.4949999999999992,98.87]
[null,null,9.5,98.87]
[null,null,9.5050000000000008,98.87]
[null,null,9.51,98.87]
[null,null,9.5150000000000006,98.87]
[null,null,9.52,98.87]
[null,null,9.5250000000000004,98.87]
[null,null,9.5299999999999994,98.87]
[null,null,9.5350000000000001,98.87]
[null,null,9.5399999999999991,98.87]
[null,null,9.5449999999999999,98.87]
[null,null,9.5500000000000007,98.87]
[null,null,9.5549999999999997,98.87]
[null,null,9.56,98.86]
[null,null,9.5649999999999995,98.86]
[null,null,9.57,98.86]
[null,null,9.5749999999999993,98.86]
[null,null,9.58,98.86]
[null,null,9.5850000000000009,98.86]
[null,null,9.59,98.86]
[null,null,9.5950000000000006,98.86]
[null,null,9.6,98.86]
[null,null,9.6050000000000004,98.86]
[null,null,9.61,98.86]
[null,null,9.6150000000000002,98.86]
[null,null,9.6199999999999992,98.86]
[null,null,9.625,98.86]
[null,null,9.6300000000000008,98.86]
[null,null,9.6349999999999998,98.86]
[null,null,9.64,98.86]
[null,null,9.6449999999999996,98.85]
[null,null,9.65,98.85]
[null,null,9.6549999999999994,98.85]
[null,null,9.66,98.85]
[null,null,9.6649999999999991,98.85]
[null,null,9.67,98.85]
[null,null,9.6750000000000007,98.85]
[null,null,9.68,98.85]
[null,null,9.6850000000000005,98.85]
[null,null,9.69,98.85]
[null,null,9.6950000000000003,98.85]
[null,null,9.6999999999999993,98.85]
[null,null,9.7050000000000001,98.84]
[null,null,9.7100000000000009,98.84]
[null,null,9.7149999999999999,98.84]
[null,null,9.7200000000000006,98.84]
[null,null,9.7249999999999996,98.84]
[null,null,9.73,98.84]
[null,null,9.7349999999999994,98.84]
[null,null,9.74,98.84]
[null,null,9.7449999999999992,98.84]
[null,null,9.75,98.84]
[null,null,9.7550000000000008,98.84]
[null,null,9.76,98.84]
[null,null,9.7650000000000006,98.84]
[null,null,9.77,98.84]
[null,null,9.7750000000000004,98.84]
[null,null,9.7799999999999994,98.83]
[null,null,9.7850000000000001,98.83]
[null,null,9.7899999999999991,98.83]
[null,null,9.7949999999999999,98.83]
[null,null,9.8000000000000007,98.83]
[null,null,9.8049999999999997,98.83]
[null,null,9.81,98.83]
[null,null,9.8149999999999995,98.83]
[null,null,9.82,98.83]
[null,null,9.8249999999999993,98.83]
[null,null,9.83,98.83]
[null,null,9.8350000000000009,98.83]
[null,null,9.84,98.83]
[null,null,9.8450000000000006,98.83]
[null,null,9.85,98.83]
[null,null,9.8550000000000004,98.83]
[null,null,9.86,98.83]
[null,null,9.8650000000000002,98.83]
[null,null,9.8699999999999992,98.82]
[null,null,9.875,98.82]
[null,null,9.8800000000000008,98.82]
[null,null,9.8849999999999998,98.82]
[null,null,9.89,98.82]
[null,null,9.8949999999999996,98.82]
[null,null,9.9,98.82]
[null,null,9.9049999999999994,98.82]
[null,null,9.91,98.82]
[null,null,9.9149999999999991,98.82]
[null,null,9.92,98.82]
[null,null,9.9250000000000007,98.82]
[null,null,9.93,98.82]
[null,null,9.9350000000000005,98.82]
[null,null,9.94,98.82]
[null,null,9.9450000000000003,98.81]
[null,null,9.9499999999999993,98.81]
[null,null,9.9550000000000001,98.81]
[null,null,9.9600000000000009,98.81]
[null,null,9.9649999999999999,98.81]
[null,null,9.9700000000000006,98.81]
[null,null,9.9749999999999996,98.81]
[null,null,9.98,98.81]
[null,null,9.9849999999999994,98.81]
[null,null,9.99,98.81]
[null,null,9.9949999999999992,98.81]
[null,null,10,98.81]
[null,null,10.005000000000001,98.81]
[null,null,10.01,98.81]
[null,null,10.015000000000001,98.81]
[null,null,10.02,98.8]
[null,null,10.025,98.8]
[null,null,10.029999999999999,98.8]
[null,null,10.035,98.8]
[null,null,10.039999999999999,98.8]
[null,null,10.045,98.8]
[null,null,10.050000000000001,98.8]
[null,null,10.055,98.8]
[null,null,10.06,98.8]
[null,null,10.065,98.8]
[null,null,10.07,98.8]
[null,null,10.074999999999999,98.8]
[null,null,10.08,98.79]
[null,null,10.085000000000001,98.79]
[null,null,10.09,98.79]
[null,null,10.095000000000001,98.79]
[null,null,10.1,98.79]
[null,null,10.105,98.79]
[null,null,10.11,98.79]
[null,null,10.115,98.79]
[null,null,10.119999999999999,98.78]
[null,null,10.125,98.78]
[null,null,10.130000000000001,98.78]
[null,null,10.135,98.78]
[null,null,10.14,98.78]
[null,null,10.145,98.78]
[null,null,10.15,98.78]
[null,null,10.154999999999999,98.78]
[null,null,10.16,98.77]
[null,null,10.164999999999999,98.77]
[null,null,10.17,98.77]
[null,null,10.175000000000001,98.77]
[null,null,10.18,98.77]
[null,null,10.185,98.77]
[null,null,10.19,98.77]
[null,null,10.195,98.76]
[null,null,10.199999999999999,98.76]
[null,null,10.205,98.76]
[null,null,10.210000000000001,98.76]
[null,null,10.215,98.76]
[null,null,10.220000000000001,98.76]
[null,null,10.225,98.75]
[null,null,10.23,98.75]
[null,null,10.234999999999999,98.75]
[null,null,10.24,98.75]
[null,null,10.244999999999999,98.75]
[null,null,10.25,98.74]
[null,null,10.255000000000001,98.74]
[null,null,10.26,98.74]
[null,null,10.265000000000001,98.74]
[null,null,10.27,98.73]
[null,null,10.275,98.73]
[null,null,10.28,98.73]
[null,null,10.285,98.73]
[null,null,10.29,98.73]
[null,null,10.295,98.72]
[null,null,10.3,98.72]
[null,null,10.305,98.72]
[null,null,10.31,98.72]
[null,null,10.315,98.72]
[null,null,10.32,98.71]
[null,null,10.324999999999999,98.71]
[null,null,10.33,98.71]
[null,null,10.335000000000001,98.7]
[null,null,10.34,98.7]
[null,null,10.345000000000001,98.7]
[null,null,10.35,98.7]
[null,null,10.355,98.69]
[null,null,10.36,98.69]
[null,null,10.365,98.69]
[null,null,10.37,98.69]
[null,null,10.375,98.68]
[null,null,10.38,98.68]
[null,null,10.385,98.68]
[null,null,10.39,98.67]
[null,null,10.395,98.67]
[null,null,10.4,98.67]
[null,null,10.404999999999999,98.67]
[null,null,10.41,98.66]
[null,null,10.414999999999999,98.66]
[null,null,10.42,98.66]
[null,null,10.425000000000001,98.65]
[null,null,10.43,98.65]
[null,null,10.435,98.65]
[null,null,10.44,98.64]
[null,null,10.445,98.64]
[null,null,10.45,98.64]
[null,null,10.455,98.63]
[null,null,10.46,98.63]
[null,null,10.465,98.63]
[null,null,10.47,98.62]
[null,null,10.475,98.62]
[null,null,10.48,98.62]
[null,null,10.484999999999999,98.61]
[null,null,10.49,98.61]
[null,null,10.494999999999999,98.61]
[null,null,10.5,98.6]
[null,null,10.505000000000001,98.6]
[null,null,10.51,98.6]
[null,null,10.515000000000001,98.59]
[null,null,10.52,98.59]
[null,null,10.525,98.59]
[null,null,10.53,98.58]
[null,null,10.535,98.58]
[null,null,10.54,98.58]
[null,null,10.545,98.57]
[null,null,10.55,98.57]
[null,null,10.555,98.56]
[null,null,10.56,98.56]
[null,null,10.565,98.56]
[null,null,10.57,98.55]
[null,null,10.574999999999999,98.55]
[null,null,10.58,98.55]
[null,null,10.585000000000001,98.54]
[null,null,10.59,98.54]
[null,null,10.595000000000001,98.53]
[null,null,10.6,98.53]
[null,null,10.605,98.53]
[null,null,10.61,98.52]
[null,null,10.615,98.52]
[null,null,10.62,98.52]
[null,null,10.625,98.51]
[null,null,10.63,98.51]
[null,null,10.635,98.5]
[null,null,10.64,98.5]
[null,null,10.645,98.5]
[null,null,10.65,98.49]
[null,null,10.654999999999999,98.49]
[null,null,10.66,98.48]
[null,null,10.664999999999999,98.48]
[null,null,10.67,98.47]
[null,null,10.675000000000001,98.47]
[null,null,10.68,98.47]
[null,null,10.685,98.46]
[null,null,10.69,98.46]
[null,null,10.695,98.45]
[null,null,10.7,98.45]
[null,null,10.705,98.44]
[null,null,10.71,98.44]
[null,null,10.715,98.43]
[null,null,10.72,98.43]
[null,null,10.725,98.43]
[null,null,10.73,98.42]
[null,null,10.734999999999999,98.42]
[null,null,10.74,98.41]
[null,null,10.744999999999999,98.41]
[null,null,10.75,98.4]
[null,null,10.755000000000001,98.4]
[null,null,10.76,98.39]
[null,null,10.765000000000001,98.39]
[null,null,10.77,98.38]
[null,null,10.775,98.38]
[null,null,10.78,98.37]
[null,null,10.785,98.37]
[null,null,10.79,98.36]
[null,null,10.795,98.36]
[null,null,10.8,98.35]
[null,null,10.805,98.34]
[null,null,10.81,98.34]
[null,null,10.815,98.33]
[null,null,10.82,98.33]
[null,null,10.824999999999999,98.32]
[null,null,10.83,98.32]
[null,null,10.835000000000001,98.31]
[null,null,10.84,98.3]
[null,null,10.845000000000001,98.3]
[null,null,10.85,98.29]
[null,null,10.855,98.29]
[null,null,10.86,98.28]
[null,null,10.865,98.27]
[null,null,10.87,98.27]
[null,null,10.875,98.26]
[null,null,10.88,98.25]
[null,null,10.885,98.25]
[null,null,10.89,98.24]
[null,null,10.895,98.23]
[null,null,10.9,98.23]
[null,null,10.904999999999999,98.22]
[null,null,10.91,98.21]
[null,null,10.914999999999999,98.2]
[null,null,10.92,98.2]
[null,null,10.925000000000001,98.19]
[null,null,10.93,98.18]
[null,null,10.935,98.18]
[null,null,10.94,98.17]
[null,null,10.945,98.16]
[null,null,10.95,98.15]
[null,null,10.955,98.15]
[null,null,10.96,98.14]
[null,null,10.965,98.13]
[null,null,10.97,98.12]
[null,null,10.975,98.11]
[null,null,10.98,98.11]
[null,null,10.984999999999999,98.1]
[null,null,10.99,98.09]
[null,null,10.994999999999999,98.08]
[null,null,11,98.07]
[null,null,11.005000000000001,98.06]
[null,null,11.01,98.06]
[null,null,11.015000000000001,98.05]
[null,null,11.02,98.04]
[null,null,11.025,98.03]
[null,null,11.03,98.02]
[null,null,11.035,98.01]
[null,null,11.04,98]
[null,null,11.045,97.99]
[null,null,11.05,97.98]
[null,null,11.055,97.97]
[null,null,11.06,97.97]
[null,null,11.065,97.95]
[null,null,11.07,97.95]
[null,null,11.074999999999999,97.94]
[null,null,11.08,97.93]
[null,null,11.085000000000001,97.92]
[null,null,11.09,97.91]
[null,null,11.095000000000001,97.9]
[null,null,11.1,97.89]
[null,null,11.105,97.88]
[null,null,11.11,97.87]
[null,null,11.115,97.86]
[null,null,11.12,97.85]
[null,null,11.125,97.84]
[null,null,11.13,97.83]
[null,null,11.135,97.82]
[null,null,11.14,97.81]
[null,null,11.145,97.8]
[null,null,11.15,97.79]
[null,null,11.154999999999999,97.78]
[null,null,11.16,97.76]
[null,null,11.164999999999999,97.75]
[null,null,11.17,97.74]
[null,null,11.175000000000001,97.73]
[null,null,11.18,97.72]
[null,null,11.185,97.71]
[null,null,11.19,97.7]
[null,null,11.195,97.69]
[null,null,11.2,97.68]
[null,null,11.205,97.67]
[null,null,11.21,97.66]
[null,null,11.215,97.64]
[null,null,11.22,97.63]
[null,null,11.225,97.62]
[null,null,11.23,97.61]
[null,null,11.234999999999999,97.6]
[null,null,11.24,97.59]
[null,null,11.244999999999999,97.58]
[null,null,11.25,97.56]
[null,null,11.255000000000001,97.55]
[null,null,11.26,97.54]
[null,null,11.265000000000001,97.53]
[null,null,11.27,97.52]
[null,null,11.275,97.51]
[null,null,11.28,97.5]
[null,null,11.285,97.48]
[null,null,11.29,97.47]
[null,null,11.295,97.46]
[null,null,11.3,97.45]
[null,null,11.305,97.44]
[null,null,11.31,97.42]
[null,null,11.315,97.41]
[null,null,11.32,97.4]
[null,null,11.324999999999999,97.39]
[null,null,11.33,97.38]
[null,null,11.335000000000001,97.37]
[null,null,11.34,97.35]
[null,null,11.345000000000001,97.34]
[null,null,11.35,97.33]
[null,null,11.355,97.32]
[null,null,11.36,97.3]
[null,null,11.365,97.29]
[null,null,11.37,97.28]
[null,null,11.375,97.27]
[null,null,11.38,97.26]
[null,null,11.385,97.25]
[null,null,11.39,97.23]
[null,null,11.395,97.22]
[null,null,11.4,97.21]
[null,null,11.404999999999999,97.2]
[null,null,11.41,97.18]
[null,null,11.414999999999999,97.17]
[null,null,11.42,97.16]
[null,null,11.425000000000001,97.15]
[null,null,11.43,97.14]
[null,null,11.435,97.12]
[null,null,11.44,97.11]
[null,null,11.445,97.1]
[null,null,11.45,97.09]
[null,null,11.455,97.07]
[null,null,11.46,97.06]
[null,null,11.465,97.05]
[null,null,11.47,97.04]
[null,null,11.475,97.02]
[null,null,11.48,97.01]
[null,null,11.484999999999999,97]
[null,null,11.49,96.99]
[null,null,11.494999999999999,96.98]
[null,null,11.5,96.96]
[null,null,11.505000000000001,96.95]
[null,null,11.51,96.94]
[null,null,11.515000000000001,96.93]
[null,null,11.52,96.91]
[null,null,11.525,96.9]
[null,null,11.53,96.89]
[null,null,11.535,96.88]
[null,null,11.54,96.87]
[null,null,11.545,96.85]
[null,null,11.55,96.84]
[null,null,11.555,96.83]
[null,null,11.56,96.82]
[null,null,11.565,96.8]
[null,null,11.57,96.79]
[null,null,11.574999999999999,96.78]
[null,null,11.58,96.77]
[null,null,11.585000000000001,96.76]
[null,null,11.59,96.75]
[null,null,11.595000000000001,96.73]
[null,null,11.6,96.72]
[null,null,11.605,96.71]
[null,null,11.61,96.7]
[null,null,11.615,96.68]
[null,null,11.62,96.67]
[null,null,11.625,96.66]
[null,null,11.63,96.65]
[null,null,11.635,96.64]
[null,null,11.64,96.62]
[null,null,11.645,96.61]
[null,null,11.65,96.6]
[null,null,11.654999999999999,96.59]
[null,null,11.66,96.57]
[null,null,11.664999999999999,96.56]
[null,null,11.67,96.55]
[null,null,11.675000000000001,96.54]
[null,null,11.68,96.53]
[null,null,11.685,96.51]
[null,null,11.69,96.5]
[null,null,11.695,96.49]
[null,null,11.7,96.48]
[null,null,11.705,96.46]
[null,null,11.71,96.45]
[null,null,11.715,96.44]
[null,null,11.72,96.43]
[null,null,11.725,96.41]
[null,null,11.73,96.4]
[null,null,11.734999999999999,96.39]
[null,null,11.74,96.38]
[null,null,11.744999999999999,96.36]
[null,null,11.75,96.35]
[null,null,11.755000000000001,96.34]
[null,null,11.76,96.33]
[null,null,11.765000000000001,96.31]
[null,null,11.77,96.3]
[null,null,11.775,96.29]
[null,null,11.78,96.28]
[null,null,11.785,96.26]
[null,null,11.79,96.25]
[null,null,11.795,96.24]
[null,null,11.8,96.23]
[null,null,11.805,96.21]
[null,null,11.81,96.2]
[null,null,11.815,96.19]
[null,null,11.82,96.17]
[null,null,11.824999999999999,96.16]
[null,null,11.83,96.15]
[null,null,11.835000000000001,96.14]
[null,null,11.84,96.12]
[null,null,11.845000000000001,96.11]
[null,null,11.85,96.1]
[null,null,11.855,96.08]
[null,null,11.86,96.07]
[null,null,11.865,96.06]
[null,null,11.87,96.04]
[null,null,11.875,96.03]
[null,null,11.88,96.02]
[null,null,11.885,96]
[null,null,11.89,95.99]
[null,null,11.895,95.98]
[null,null,11.9,95.96]
[null,null,11.904999999999999,95.95]
[null,null,11.91,95.94]
[null,null,11.914999999999999,95.92]
[null,null,11.92,95.91]
[null,null,11.925000000000001,95.89]
[null,null,11.93,95.88]
[null,null,11.935,95.86]
[null,null,11.94,95.85]
[null,null,11.945,95.84]
[null,null,11.95,95.82]
[null,null,11.955,95.81]
[null,null,11.96,95.8]
[null,null,11.965,95.78]
[null,null,11.97,95.77]
[null,null,11.975,95.75]
[null,null,11.98,95.74]
[null,null,11.984999999999999,95.72]
[null,null,11.99,95.71]
[null,null,11.994999999999999,95.69]
[null,null,12,95.68]
[null,null,12.005000000000001,95.66]
[null,null,12.01,95.65]
[null,null,12.015000000000001,95.63]
[null,null,12.02,95.62]
[null,null,12.025,95.6]
[null,null,12.03,95.59]
[null,null,12.035,95.57]
[null,null,12.04,95.56]
[null,null,12.045,95.54]
[null,null,12.05,95.53]
[null,null,12.055,95.51]
[null,null,12.06,95.5]
[null,null,12.065,95.48]
[null,null,12.07,95.47]
[null,null,12.074999999999999,95.45]
[null,null,12.08,95.44]
[null,null,12.085000000000001,95.42]
[null,null,12.09,95.41]
[null,null,12.095000000000001,95.39]
[null,null,12.1,95.37]
[null,null,12.105,95.36]
[null,null,12.11,95.34]
[null,null,12.115,95.33]
[null,null,12.12,95.31]
[null,null,12.125,95.3]
[null,null,12.13,95.28]
[null,null,12.135,95.26]
[null,null,12.14,95.25]
[null,null,12.145,95.23]
[null,null,12.15,95.22]
[null,null,12.154999999999999,95.2]
[null,null,12.16,95.18]
[null,null,12.164999999999999,95.17]
[null,null,12.17,95.15]
[null,null,12.175000000000001,95.14]
[null,null,12.18,95.12]
[null,null,12.185,95.1]
[null,null,12.19,95.09]
[null,null,12.195,95.07]
[null,null,12.2,95.05]
[null,null,12.205,95.04]
[null,null,12.21,95.02]
[null,null,12.215,95]
[null,null,12.22,94.99]
[null,null,12.225,94.97]
[null,null,12.23,94.95]
[null,null,12.234999999999999,94.94]
[null,null,12.24,94.92]
[null,null,12.244999999999999,94.9]
[null,null,12.25,94.89]
[null,null,12.255000000000001,94.87]
[null,null,12.26,94.85]
[null,null,12.265000000000001,94.84]
[null,null,12.27,94.82]
[null,null,12.275,94.8]
[null,null,12.28,94.79]
[null,null,12.285,94.77]
[null,null,12.29,94.75]
[null,null,12.295,94.74]
[null,null,12.3,94.72]
[null,null,12.305,94.7]
[null,null,12.31,94.69]
[null,null,12.315,94.67]
[null,null,12.32,94.65]
[null,null,12.324999999999999,94.63]
[null,null,12.33,94.62]
[null,null,12.335000000000001,94.6]
[null,null,12.34,94.58]
[null,null,12.345000000000001,94.56]
[null,null,12.35,94.55]
[null,null,12.355,94.53]
[null,null,12.36,94.51]
[null,null,12.365,94.5]
[null,null,12.37,94.48]
[null,null,12.375,94.46]
[null,null,12.38,94.44]
[null,null,12.385,94.43]
[null,null,12.39,94.41]
[null,null,12.395,94.39]
[null,null,12.4,94.37]
[null,null,12.404999999999999,94.36]
[null,null,12.41,94.34]
[null,null,12.414999999999999,94.32]
[null,null,12.42,94.3]
[null,null,12.425000000000001,94.29]
[null,null,12.43,94.27]
[null,null,12.435,94.25]
[null,null,12.44,94.23]
[null,null,12.445,94.21]
[null,null,12.45,94.2]
[null,null,12.455,94.18]
[null,null,12.46,94.16]
[null,null,12.465,94.14]
[null,null,12.47,94.12]
[null,null,12.475,94.11]
[null,null,12.48,94.09]
[null,null,12.484999999999999,94.07]
[null,null,12.49,94.05]
[null,null,12.494999999999999,94.03]
[null,null,12.5,94.02]
[null,null,12.505000000000001,94]
[null,null,12.51,93.98]
[null,null,12.515000000000001,93.96]
[null,null,12.52,93.94]
[null,null,12.525,93.92]
[null,null,12.53,93.91]
[null,null,12.535,93.89]
[null,null,12.54,93.87]
[null,null,12.545,93.85]
[null,null,12.55,93.83]
[null,null,12.555,93.81]
[null,null,12.56,93.79]
[null,null,12.565,93.77]
[null,null,12.57,93.75]
[null,null,12.574999999999999,93.73]
[null,null,12.58,93.72]
[null,null,12.585000000000001,93.7]
[null,null,12.59,93.68]
[null,null,12.595000000000001,93.66]
[null,null,12.6,93.64]
[null,null,12.605,93.62]
[null,null,12.61,93.6]
[null,null,12.615,93.58]
[null,null,12.62,93.56]
[null,null,12.625,93.54]
[null,null,12.63,93.52]
[null,null,12.635,93.5]
[null,null,12.64,93.48]
[null,null,12.645,93.46]
[null,null,12.65,93.44]
[null,null,12.654999999999999,93.42]
[null,null,12.66,93.4]
[null,null,12.664999999999999,93.38]
[null,null,12.67,93.36]
[null,null,12.675000000000001,93.34]
[null,null,12.68,93.32]
[null,null,12.685,93.3]
[null,null,12.69,93.28]
[null,null,12.695,93.26]
[null,null,12.7,93.24]
[null,null,12.705,93.22]
[null,null,12.71,93.2]
[null,null,12.715,93.18]
[null,null,12.72,93.16]
[null,null,12.725,93.14]
[null,null,12.73,93.11]
[null,null,12.734999999999999,93.09]
[null,null,12.74,93.07]
[null,null,12.744999999999999,93.05]
[null,null,12.75,93.03]
[null,null,12.755000000000001,93.01]
[null,null,12.76,92.99]
[null,null,12.765000000000001,92.97]
[null,null,12.77,92.94]
[null,null,12.775,92.92]
[null,null,12.78,92.9]
[null,null,12.785,92.88]
[null,null,12.79,92.86]
[null,null,12.795,92.83]
[null,null,12.8,92.81]
[null,null,12.805,92.79]
[null,null,12.81,92.77]
[null,null,12.815,92.75]
[null,null,12.82,92.72]
[null,null,12.824999999999999,92.7]
[null,null,12.83,92.68]
[null,null,12.835000000000001,92.66]
[null,null,12.84,92.63]
[null,null,12.845000000000001,92.61]
[null,null,12.85,92.59]
[null,null,12.855,92.56]
[null,null,12.86,92.54]
[null,null,12.865,92.52]
[null,null,12.87,92.49]
[null,null,12.875,92.47]
[null,null,12.88,92.45]
[null,null,12.885,92.42]
[null,null,12.89,92.4]
[null,null,12.895,92.38]
[null,null,12.9,92.35]
[null,null,12.904999999999999,92.33]
[null,null,12.91,92.31]
[null,null,12.914999999999999,92.28]
[null,null,12.92,92.26]
[null,null,12.925000000000001,92.23]
[null,null,12.93,92.21]
[null,null,12.935,92.19]
[null,null,12.94,92.16]
[null,null,12.945,92.14]
[null,null,12.95,92.11]
[null,null,12.955,92.09]
[null,null,12.96,92.06]
[null,null,12.965,92.04]
[null,null,12.97,92.01]
[null,null,12.975,91.99]
[null,null,12.98,91.96]
[null,null,12.984999999999999,91.94]
[null,null,12.99,91.91]
[null,null,12.994999999999999,91.89]
[null,null,13,91.86]
[null,null,13.005000000000001,91.84]
[null,null,13.01,91.81]
[null,null,13.015000000000001,91.79]
[null,null,13.02,91.76]
[null,null,13.025,91.74]
[null,null,13.03,91.71]
[null,null,13.035,91.69]
[null,null,13.04,91.66]
[null,null,13.045,91.63]
[null,null,13.05,91.61]
[null,null,13.055,91.58]
[null,null,13.06,91.55]
[null,null,13.065,91.53]
[null,null,13.07,91.5]
[null,null,13.074999999999999,91.48]
[null,null,13.08,91.45]
[null,null,13.085000000000001,91.42]
[null,null,13.09,91.4]
[null,null,13.095000000000001,91.37]
[null,null,13.1,91.34]
[null,null,13.105,91.32]
[null,null,13.11,91.29]
[null,null,13.115,91.26]
[null,null,13.12,91.24]
[null,null,13.125,91.21]
[null,null,13.13,91.18]
[null,null,13.135,91.15]
[null,null,13.14,91.13]
[null,null,13.145,91.1]
[null,null,13.15,91.07]
[null,null,13.154999999999999,91.05]
[null,null,13.16,91.02]
[null,null,13.164999999999999,90.99]
[null,null,13.17,90.96]
[null,null,13.175000000000001,90.93]
[null,null,13.18,90.91]
[null,null,13.185,90.88]
[null,null,13.19,90.85]
[null,null,13.195,90.82]
[null,null,13.2,90.79]
[null,null,13.205,90.77]
[null,null,13.21,90.74]
[null,null,13.215,90.71]
[null,null,13.22,90.68]
[null,null,13.225,90.65]
[null,null,13.23,90.62]
[null,null,13.234999999999999,90.59]
[null,null,13.24,90.56]
[null,null,13.244999999999999,90.54]
[null,null,13.25,90.51]
[null,null,13.255000000000001,90.48]
[null,null,13.26,90.45]
[null,null,13.265000000000001,90.42]
[null,null,13.27,90.39]
[null,null,13.275,90.36]
[null,null,13.28,90.33]
[null,null,13.285,90.3]
[null,null,13.29,90.27]
[null,null,13.295,90.25]
[null,null,13.3,90.22]
[null,null,13.305,90.19]
[null,null,13.31,90.16]
[null,null,13.315,90.13]
[null,null,13.32,90.1]
[null,null,13.324999999999999,90.07]
[null,null,13.33,90.04]
[null,null,13.335000000000001,90.01]
[null,null,13.34,89.98]
[null,null,13.345000000000001,89.94]
[null,null,13.35,89.92]
[null,null,13.355,89.89]
[null,null,13.36,89.85]
[null,null,13.365,89.82]
[null,null,13.37,89.79]
[null,null,13.375,89.76]
[null,null,13.38,89.73]
[null,null,13.385,89.7]
[null,null,13.39,89.67]
[null,null,13.395,89.64]
[null,null,13.4,89.61]
[null,null,13.404999999999999,89.58]
[null,null,13.41,89.55]
[null,null,13.414999999999999,89.52]
[null,null,13.42,89.48]
[null,null,13.425000000000001,89.45]
[null,null,13.43,89.42]
[null,null,13.435,89.39]
[null,null,13.44,89.36]
[null,null,13.445,89.33]
[null,null,13.45,89.3]
[null,null,13.455,89.27]
[null,null,13.46,89.23]
[null,null,13.465,89.2]
[null,null,13.47,89.17]
[null,null,13.475,89.14]
[null,null,13.48,89.11]
[null,null,13.484999999999999,89.07]
[null,null,13.49,89.04]
[null,null,13.494999999999999,89.01]
[null,null,13.5,88.98]
[null,null,13.505000000000001,88.95]
[null,null,13.51,88.91]
[null,null,13.515000000000001,88.88]
[null,null,13.52,88.85]
[null,null,13.525,88.82]
[null,null,13.53,88.78]
[null,null,13.535,88.75]
[null,null,13.54,88.72]
[null,null,13.545,88.69]
[null,null,13.55,88.65]
[null,null,13.555,88.62]
[null,null,13.56,88.59]
[null,null,13.565,88.55]
[null,null,13.57,88.52]
[null,null,13.574999999999999,88.49]
[null,null,13.58,88.46]
[null,null,13.585000000000001,88.42]
[null,null,13.59,88.39]
[null,null,13.595000000000001,88.36]
[null,null,13.6,88.32]
[null,null,13.605,88.29]
[null,null,13.61,88.26]
[null,null,13.615,88.22]
[null,null,13.62,88.19]
[null,null,13.625,88.16]
[null,null,13.63,88.12]
[null,null,13.635,88.09]
[null,null,13.64,88.05]
[null,null,13.645,88.02]
[null,null,13.65,87.99]
[null,null,13.654999999999999,87.95]
[null,null,13.66,87.92]
[null,null,13.664999999999999,87.88]
[null,null,13.67,87.85]
[null,null,13.675000000000001,87.82]
[null,null,13.68,87.78]
[null,null,13.685,87.75]
[null,null,13.69,87.71]
[null,null,13.695,87.68]
[null,null,13.7,87.64]
[null,null,13.705,87.61]
[null,null,13.71,87.58]
[null,null,13.715,87.54]
[null,null,13.72,87.5]
[null,null,13.725,87.47]
[null,null,13.73,87.44]
[null,null,13.734999999999999,87.4]
[null,null,13.74,87.37]
[null,null,13.744999999999999,87.33]
[null,null,13.75,87.3]
[null,null,13.755000000000001,87.26]
[null,null,13.76,87.23]
[null,null,13.765000000000001,87.19]
[null,null,13.77,87.16]
[null,null,13.775,87.12]
[null,null,13.78,87.08]
[null,null,13.785,87.05]
[null,null,13.79,87.01]
[null,null,13.795,86.98]
[null,null,13.8,86.94]
[null,null,13.805,86.91]
[null,null,13.81,86.87]
[null,null,13.815,86.83]
[null,null,13.82,86.8]
[null,null,13.824999999999999,86.76]
[null,null,13.83,86.73]
[null,null,13.835000000000001,86.69]
[null,null,13.84,86.66]
[null,null,13.845000000000001,86.62]
[null,null,13.85,86.58]
[null,null,13.855,86.55]
[null,null,13.86,86.51]
[null,null,13.865,86.47]
[null,null,13.87,86.44]
[null,null,13.875,86.4]
[null,null,13.88,86.37]
[null,null,13.885,86.33]
[null,null,13.89,86.29]
[null,null,13.895,86.26]
[null,null,13.9,86.22]
[null,null,13.904999999999999,86.18]
[null,null,13.91,86.14]
[null,null,13.914999999999999,86.11]
[null,null,13.92,86.07]
[null,null,13.925000000000001,86.03]
[null,null,13.93,86]
[null,null,13.935,85.96]
[null,null,13.94,85.92]
[null,null,13.945,85.89]
[null,null,13.95,85.85]
[null,null,13.955,85.81]
[null,null,13.96,85.77]
[null,null,13.965,85.73]
[null,null,13.97,85.7]
[null,null,13.975,85.66]
[null,null,13.98,85.62]
[null,null,13.984999999999999,85.58]
[null,null,13.99,85.55]
[null,null,13.994999999999999,85.51]
[null,null,14,85.47]