{"text_format":"2","workbook":"xlsx","n_sheets":1,"sheets":["MgF2"],"not_rendered":{"charts":1,"images":1,"macros":0,"external_links":0,"defined_names":0,"comments":0,"pivot_tables":0},"unopened":[],"bounds":{"document_bytes":16777216,"sheet_cells":100000,"run_cost":"one","rows_first":2000,"rows_last":500,"rows_between":2000,"halvings":0,"cell_chars":16384,"cell_head_chars":4096},"cells_cut":0,"cells_raw":0,"read":"whole","date_system":"1900"}

{"sheet":"MgF2","index":0,"n_rows":2002,"n_cols":4,"rows_kept":2002,"cut":false,"hidden":false,"merged":[[3,0,3,1],[5,0,10,1],[11,0,12,1],[4,0,4,1]]}
[null,null,"λ (nm)","T (%)"]
[null,null,200,94.152495000000002]
[null,null,201,94.097192000000007]
["Typical Transmission Data",null,202,94.053676999999993]
["MgF2 Coating on Fused Silica",null,203,94.000320000000002]
["The data shown here are typical, measured total transmission of a 3mm thick window at 0° AOI.  For more information please contact our Product and Application Support. \nThis data may be used but Edmund Optics must be cited as the source.\n",null,204,93.944474]
[null,null,205,93.878518]
[null,null,206,93.805190999999994]
[null,null,207,93.733632999999998]
[null,null,208,93.650272000000001]
[null,null,209,93.590817000000001]
["Not what you're looking for? Click here for a full list of our standard AR coatings.",null,210,93.525886]
[null,null,211,93.439665000000005]
[null,null,212,93.390900000000002]
[null,null,213,93.333689000000007]
[null,null,214,93.258808000000002]
[null,null,215,93.194399000000004]
[null,null,216,93.134234000000006]
[null,null,217,93.065057999999993]
[null,null,218,92.987530000000007]
[null,null,219,92.916577000000004]
[null,null,220,92.862024000000005]
[null,null,221,92.811538999999996]
[null,null,222,92.756784999999994]
[null,null,223,92.692611999999997]
[null,null,224,92.645206999999999]
[null,null,225,92.598350999999994]
[null,null,226,92.553471999999999]
[null,null,227,92.501926999999995]
[null,null,228,92.446586999999994]
[null,null,229,92.403721000000004]
[null,null,230,92.371578999999997]
[null,null,231,92.340991000000002]
[null,null,232,92.298743000000002]
[null,null,233,92.278730999999993]
[null,null,234,92.264781999999997]
[null,null,235,92.237534999999994]
[null,null,236,92.202250000000006]
[null,null,237,92.164807999999994]
[null,null,238,92.140197000000001]
[null,null,239,92.108262999999994]
[null,null,240,92.089162000000002]
[null,null,241,92.076487]
[null,null,242,92.074001999999993]
[null,null,243,92.064959999999999]
[null,null,244,92.058594999999997]
[null,null,245,92.033321999999998]
[null,null,246,92.027552999999997]
[null,null,247,92.014409000000001]
[null,null,248,92.005010999999996]
[null,null,249,92.005439999999993]
[null,null,250,91.991536999999994]
[null,null,251,91.990103000000005]
[null,null,252,91.996360999999993]
[null,null,253,91.993396000000004]
[null,null,254,92.000868999999994]
[null,null,255,92.020211000000003]
[null,null,256,92.028936999999999]
[null,null,257,92.024861000000001]
[null,null,258,92.032427999999996]
[null,null,259,92.049026999999995]
[null,null,260,92.064189999999996]
[null,null,261,92.062387000000001]
[null,null,262,92.076453000000001]
[null,null,263,92.081207000000006]
[null,null,264,92.106471999999997]
[null,null,265,92.125780000000006]
[null,null,266,92.116118999999998]
[null,null,267,92.142351000000005]
[null,null,268,92.157062999999994]
[null,null,269,92.165580000000006]
[null,null,270,92.207893999999996]
[null,null,271,92.213380000000001]
[null,null,272,92.218170000000001]
[null,null,273,92.257029000000003]
[null,null,274,92.277955000000006]
[null,null,275,92.286366999999998]
[null,null,276,92.320693000000006]
[null,null,277,92.356885000000005]
[null,null,278,92.382221000000001]
[null,null,279,92.400475999999998]
[null,null,280,92.440020000000004]
[null,null,281,92.458551]
[null,null,282,92.477861000000004]
[null,null,283,92.519726000000006]
[null,null,284,92.536747000000005]
[null,null,285,92.553470000000004]
[null,null,286,92.581633999999994]
[null,null,287,92.630804999999995]
[null,null,288,92.645636999999994]
[null,null,289,92.664541]
[null,null,290,92.669951999999995]
[null,null,291,92.731341]
[null,null,292,92.735001999999994]
[null,null,293,92.809504000000004]
[null,null,294,92.853909999999999]
[null,null,295,92.865780999999998]
[null,null,296,92.898572000000001]
[null,null,297,92.922421999999997]
[null,null,298,92.935832000000005]
[null,null,299,92.986962000000005]
[null,null,300,93.059735000000003]
[null,null,301,93.077134999999998]
[null,null,302,93.096536]
[null,null,303,93.129687000000004]
[null,null,304,93.157416999999995]
[null,null,305,93.197418999999996]
[null,null,306,93.227131]
[null,null,307,93.256619999999998]
[null,null,308,93.289940000000001]
[null,null,309,93.334858999999994]
[null,null,310,93.393435999999994]
[null,null,311,93.403181000000004]
[null,null,312,93.418473000000006]
[null,null,313,93.452402000000006]
[null,null,314,93.511166000000003]
[null,null,315,93.559510000000003]
[null,null,316,93.602577999999994]
[null,null,317,93.578953999999996]
[null,null,318,93.602478000000005]
[null,null,319,93.677942000000002]
[null,null,320,93.686643000000004]
[null,null,321,93.757050000000007]
[null,null,322,93.799186000000006]
[null,null,323,93.837520999999995]
[null,null,324,93.847209000000007]
[null,null,325,93.914790999999994]
[null,null,326,93.923122000000006]
[null,null,327,93.923227999999995]
[null,null,328,94.001452999999998]
[null,null,329,93.984695000000002]
[null,null,330,94.039923999999999]
[null,null,331,94.084175000000002]
[null,null,332,94.112953000000005]
[null,null,333,94.14228]
[null,null,334,94.150700000000001]
[null,null,335,94.219499999999996]
[null,null,336,94.254654000000002]
[null,null,337,94.305020999999996]
[null,null,338,94.318944000000002]
[null,null,339,94.317119000000005]
[null,null,340,94.337248000000002]
[null,null,341,94.418265000000005]
[null,null,342,94.432148999999995]
[null,null,343,94.436741999999995]
[null,null,344,94.471091000000001]
[null,null,345,94.535933999999997]
[null,null,346,94.535061999999996]
[null,null,347,94.573942000000002]
[null,null,348,94.594938999999997]
[null,null,349,94.634291000000005]
[null,null,350,94.654315999999994]
[null,null,351,94.691802999999993]
[null,null,352,94.730051000000003]
[null,null,353,94.760148000000001]
[null,null,354,94.763163000000006]
[null,null,355,94.777538000000007]
[null,null,356,94.837514999999996]
[null,null,357,94.854629000000003]
[null,null,358,94.850905999999995]
[null,null,359,94.919013000000007]
[null,null,360,94.935124999999999]
[null,null,361,94.934236999999996]
[null,null,362,94.966802000000001]
[null,null,363,94.986575999999999]
[null,null,364,95.026383999999993]
[null,null,365,95.060224000000005]
[null,null,366,95.070464999999999]
[null,null,367,95.082337999999993]
[null,null,368,95.108941999999999]
[null,null,369,95.165520000000001]
[null,null,370,95.188540000000003]
[null,null,371,95.266249999999999]
[null,null,372,95.233805000000004]
[null,null,373,95.257316000000003]
[null,null,374,95.298590000000004]
[null,null,375,95.289935999999997]
[null,null,376,95.330461]
[null,null,377,95.338556999999994]
[null,null,378,95.343059999999994]
[null,null,379,95.362785000000002]
[null,null,380,95.379759000000007]
[null,null,381,95.423339999999996]
[null,null,382,95.444432000000006]
[null,null,383,95.448239999999998]
[null,null,384,95.474065999999993]
[null,null,385,95.516838000000007]
[null,null,386,95.519732000000005]
[null,null,387,95.515658999999999]
[null,null,388,95.565538000000004]
[null,null,389,95.605872000000005]
[null,null,390,95.619232999999994]
[null,null,391,95.602357999999995]
[null,null,392,95.642385000000004]
[null,null,393,95.649551000000002]
[null,null,394,95.651668999999998]
[null,null,395,95.675128000000001]
[null,null,396,95.709372999999999]
[null,null,397,95.731674999999996]
[null,null,398,95.733326000000005]
[null,null,399,95.746470000000002]
[null,null,400,95.794251000000003]
[null,null,401,95.784293000000005]
[null,null,402,95.788663]
[null,null,403,95.811117999999993]
[null,null,404,95.819067000000004]
[null,null,405,95.829723000000001]
[null,null,406,95.854647]
[null,null,407,95.888335999999995]
[null,null,408,95.907218999999998]
[null,null,409,95.900869999999998]
[null,null,410,95.902936999999994]
[null,null,411,95.913717000000005]
[null,null,412,95.931591999999995]
[null,null,413,95.946274000000003]
[null,null,414,95.977120999999997]
[null,null,415,95.988634000000005]
[null,null,416,95.999634999999998]
[null,null,417,95.993538000000001]
[null,null,418,95.994185999999999]
[null,null,419,95.995956000000007]
[null,null,420,96.020470000000003]
[null,null,421,96.046430000000001]
[null,null,422,96.083526000000006]
[null,null,423,96.086546999999996]
[null,null,424,96.110847000000007]
[null,null,425,96.118790000000004]
[null,null,426,96.137637999999995]
[null,null,427,96.140410000000003]
[null,null,428,96.133432999999997]
[null,null,429,96.151325999999997]
[null,null,430,96.168763999999996]
[null,null,431,96.169381999999999]
[null,null,432,96.181717000000006]
[null,null,433,96.179996000000003]
[null,null,434,96.191119999999998]
[null,null,435,96.204651999999996]
[null,null,436,96.221266999999997]
[null,null,437,96.229926000000006]
[null,null,438,96.230262999999994]
[null,null,439,96.230163000000005]
[null,null,440,96.241551999999999]
[null,null,441,96.261161999999999]
[null,null,442,96.278979000000007]
[null,null,443,96.289413999999994]
[null,null,444,96.294166000000004]
[null,null,445,96.307344999999998]
[null,null,446,96.305323000000001]
[null,null,447,96.303143000000006]
[null,null,448,96.307823999999997]
[null,null,449,96.308957000000007]
[null,null,450,96.318956999999997]
[null,null,451,96.337874999999997]
[null,null,452,96.333217000000005]
[null,null,453,96.328744999999998]
[null,null,454,96.344638000000003]
[null,null,455,96.355697000000006]
[null,null,456,96.366110000000006]
[null,null,457,96.365910999999997]
[null,null,458,96.370304000000004]
[null,null,459,96.384595000000004]
[null,null,460,96.387998999999994]
[null,null,461,96.387399000000002]
[null,null,462,96.392866999999995]
[null,null,463,96.400818000000001]
[null,null,464,96.402562000000003]
[null,null,465,96.423851999999997]
[null,null,466,96.438672999999994]
[null,null,467,96.433520999999999]
[null,null,468,96.432778999999996]
[null,null,469,96.438670999999999]
[null,null,470,96.477571999999995]
[null,null,471,96.519058999999999]
[null,null,472,96.480343000000005]
[null,null,473,96.436691999999994]
[null,null,474,96.440780000000004]
[null,null,475,96.452539000000002]
[null,null,476,96.475567999999996]
[null,null,477,96.477141000000003]
[null,null,478,96.474530000000001]
[null,null,479,96.485938000000004]
[null,null,480,96.491134000000002]
[null,null,481,96.494304]
[null,null,482,96.489023000000003]
[null,null,483,96.489677999999998]
[null,null,484,96.522063000000003]
[null,null,485,96.510409999999993]
[null,null,486,96.494878]
[null,null,487,96.511264999999995]
[null,null,488,96.507799000000006]
[null,null,489,96.508330000000001]
[null,null,490,96.508148000000006]
[null,null,491,96.514135999999993]
[null,null,492,96.497765000000001]
[null,null,493,96.497801999999993]
[null,null,494,96.512275000000002]
[null,null,495,96.510902000000002]
[null,null,496,96.522571999999997]
[null,null,497,96.527198999999996]
[null,null,498,96.536602000000002]
[null,null,499,96.528835999999998]
[null,null,500,96.531129000000007]
[null,null,501,96.545518999999999]
[null,null,502,96.544274999999999]
[null,null,503,96.555950999999993]
[null,null,504,96.552018000000004]
[null,null,505,96.551101000000003]
[null,null,506,96.543537999999998]
[null,null,507,96.539623000000006]
[null,null,508,96.545024999999995]
[null,null,509,96.543075000000002]
[null,null,510,96.539333999999997]
[null,null,511,96.533491999999995]
[null,null,512,96.533944000000005]
[null,null,513,96.548743000000002]
[null,null,514,96.562100999999998]
[null,null,515,96.545021000000006]
[null,null,516,96.544329000000005]
[null,null,517,96.564372000000006]
[null,null,518,96.554643999999996]
[null,null,519,96.550544000000002]
[null,null,520,96.545271999999997]
[null,null,521,96.564685999999995]
[null,null,522,96.575130000000001]
[null,null,523,96.565674000000001]
[null,null,524,96.561840000000004]
[null,null,525,96.568802000000005]
[null,null,526,96.569254000000001]
[null,null,527,96.580781000000002]
[null,null,528,96.578382000000005]
[null,null,529,96.561796999999999]
[null,null,530,96.548152000000002]
[null,null,531,96.552715000000006]
[null,null,532,96.560389000000001]
[null,null,533,96.557481999999993]
[null,null,534,96.548681000000002]
[null,null,535,96.536883000000003]
[null,null,536,96.582859999999997]
[null,null,537,96.586190999999999]
[null,null,538,96.539558]
[null,null,539,96.523217000000002]
[null,null,540,96.520718000000002]
[null,null,541,96.518991]
[null,null,542,96.531934000000007]
[null,null,543,96.541630999999995]
[null,null,544,96.524619999999999]
[null,null,545,96.507788000000005]
[null,null,546,96.513990000000007]
[null,null,547,96.549751999999998]
[null,null,548,96.544724000000002]
[null,null,549,96.542483000000004]
[null,null,550,96.537750000000003]
[null,null,551,96.533361999999997]
[null,null,552,96.535337999999996]
[null,null,553,96.536601000000005]
[null,null,554,96.526994000000002]
[null,null,555,96.525469000000001]
[null,null,556,96.519846000000001]
[null,null,557,96.516492999999997]
[null,null,558,96.506801999999993]
[null,null,559,96.490945999999994]
[null,null,560,96.507872000000006]
[null,null,561,96.520332999999994]
[null,null,562,96.493594999999999]
[null,null,563,96.503208999999998]
[null,null,564,96.512708000000003]
[null,null,565,96.506827999999999]
[null,null,566,96.519287000000006]
[null,null,567,96.491140000000001]
[null,null,568,96.509602000000001]
[null,null,569,96.497624999999999]
[null,null,570,96.506467000000001]
[null,null,571,96.495054999999994]
[null,null,572,96.498491999999999]
[null,null,573,96.491096999999996]
[null,null,574,96.504896000000002]
[null,null,575,96.507610999999997]
[null,null,576,96.481983]
[null,null,577,96.473916000000003]
[null,null,578,96.486682000000002]
[null,null,579,96.491425000000007]
[null,null,580,96.471250999999995]
[null,null,581,96.466789000000006]
[null,null,582,96.448176000000004]
[null,null,583,96.458369000000005]
[null,null,584,96.449642999999995]
[null,null,585,96.475758999999996]
[null,null,586,96.477435]
[null,null,587,96.475779000000003]
[null,null,588,96.459744999999998]
[null,null,589,96.420658000000003]
[null,null,590,96.457374000000002]
[null,null,591,96.440376999999998]
[null,null,592,96.439035000000004]
[null,null,593,96.436570000000003]
[null,null,594,96.442182000000003]
[null,null,595,96.419877999999997]
[null,null,596,96.414801999999995]
[null,null,597,96.397672]
[null,null,598,96.429708000000005]
[null,null,599,96.407065000000003]
[null,null,600,96.411764000000005]
[null,null,601,96.406523000000007]
[null,null,602,96.399287000000001]
[null,null,603,96.416544999999999]
[null,null,604,96.443250000000006]
[null,null,605,96.417857999999995]
[null,null,606,96.404651999999999]
[null,null,607,96.419017999999994]
[null,null,608,96.409597000000005]
[null,null,609,96.393685000000005]
[null,null,610,96.406375999999995]
[null,null,611,96.352096000000003]
[null,null,612,96.384225000000001]
[null,null,613,96.363543000000007]
[null,null,614,96.361618000000007]
[null,null,615,96.376891000000001]
[null,null,616,96.369900000000001]
[null,null,617,96.366400999999996]
[null,null,618,96.345032000000003]
[null,null,619,96.346851000000001]
[null,null,620,96.336679000000004]
[null,null,621,96.346328999999997]
[null,null,622,96.366355999999996]
[null,null,623,96.341406000000006]
[null,null,624,96.320238000000003]
[null,null,625,96.334654]
[null,null,626,96.324161000000004]
[null,null,627,96.335759999999993]
[null,null,628,96.334700999999995]
[null,null,629,96.326853999999997]
[null,null,630,96.314832999999993]
[null,null,631,96.312331]
[null,null,632,96.297967999999997]
[null,null,633,96.294742999999997]
[null,null,634,96.324984000000001]
[null,null,635,96.301534000000004]
[null,null,636,96.299115999999998]
[null,null,637,96.308543999999998]
[null,null,638,96.293424000000002]
[null,null,639,96.271769000000006]
[null,null,640,96.270608999999993]
[null,null,641,96.250302000000005]
[null,null,642,96.259556000000003]
[null,null,643,96.243342999999996]
[null,null,644,96.249452000000005]
[null,null,645,96.257129000000006]
[null,null,646,96.254784999999998]
[null,null,647,96.235348000000002]
[null,null,648,96.238164999999995]
[null,null,649,96.253541999999996]
[null,null,650,96.249859999999998]
[null,null,651,96.244923999999997]
[null,null,652,96.236592999999999]
[null,null,653,96.245974000000004]
[null,null,654,96.238804999999999]
[null,null,655,96.222071999999997]
[null,null,656,96.214870000000005]
[null,null,657,96.212625000000003]
[null,null,658,96.221891999999997]
[null,null,659,96.225295000000003]
[null,null,660,96.200333000000001]
[null,null,661,96.183853999999997]
[null,null,662,96.199543000000006]
[null,null,663,96.178610000000006]
[null,null,664,96.181895999999995]
[null,null,665,96.194556000000006]
[null,null,666,96.187053000000006]
[null,null,667,96.164122000000006]
[null,null,668,96.171535000000006]
[null,null,669,96.173248000000001]
[null,null,670,96.167231000000001]
[null,null,671,96.129515999999995]
[null,null,672,96.153543999999997]
[null,null,673,96.164751999999993]
[null,null,674,96.162835999999999]
[null,null,675,96.151083999999997]
[null,null,676,96.127695000000003]
[null,null,677,96.124689000000004]
[null,null,678,96.126321000000004]
[null,null,679,96.144929000000005]
[null,null,680,96.136482000000001]
[null,null,681,96.122846999999993]
[null,null,682,96.136514000000005]
[null,null,683,96.137972000000005]
[null,null,684,96.108918000000003]
[null,null,685,96.112639999999999]
[null,null,686,96.110590000000002]
[null,null,687,96.107326999999998]
[null,null,688,96.101436000000007]
[null,null,689,96.105112000000005]
[null,null,690,96.085507000000007]
[null,null,691,96.094060999999996]
[null,null,692,96.082417000000007]
[null,null,693,96.069597999999999]
[null,null,694,96.058188999999999]
[null,null,695,96.057632999999996]
[null,null,696,96.059172000000004]
[null,null,697,96.061824999999999]
[null,null,698,96.051310999999998]
[null,null,699,96.056777999999994]
[null,null,700,96.054334999999995]
[null,null,701,96.060259000000002]
[null,null,702,96.066747000000007]
[null,null,703,96.059751000000006]
[null,null,704,96.058441000000002]
[null,null,705,96.048057]
[null,null,706,96.036891999999995]
[null,null,707,96.026167999999998]
[null,null,708,96.017611000000002]
[null,null,709,96.022447999999997]
[null,null,710,96.008500999999995]
[null,null,711,95.981385000000003]
[null,null,712,95.967988000000005]
[null,null,713,95.991433999999998]
[null,null,714,96.005949000000001]
[null,null,715,96.000637999999995]
[null,null,716,96.016439000000005]
[null,null,717,96.024220999999997]
[null,null,718,95.997039000000001]
[null,null,719,95.992259000000004]
[null,null,720,95.999322000000006]
[null,null,721,96.001323999999997]
[null,null,722,95.984876999999997]
[null,null,723,95.962772999999999]
[null,null,724,95.966825999999998]
[null,null,725,95.967786000000004]
[null,null,726,95.954662999999996]
[null,null,727,95.949437000000003]
[null,null,728,95.949128000000002]
[null,null,729,95.943192999999994]
[null,null,730,95.953103999999996]
[null,null,731,95.945346999999998]
[null,null,732,95.917122000000006]
[null,null,733,95.920376000000005]
[null,null,734,95.919196999999997]
[null,null,735,95.910914000000005]
[null,null,736,95.920586]
[null,null,737,95.914114999999995]
[null,null,738,95.915944999999994]
[null,null,739,95.927199999999999]
[null,null,740,95.919027]
[null,null,741,95.913351000000006]
[null,null,742,95.912424000000001]
[null,null,743,95.882351999999997]
[null,null,744,95.850380999999999]
[null,null,745,95.872819000000007]
[null,null,746,95.877562999999995]
[null,null,747,95.861919999999998]
[null,null,748,95.864800000000002]
[null,null,749,95.854129]
[null,null,750,95.834542999999996]
[null,null,751,95.824589000000003]
[null,null,752,95.823578999999995]
[null,null,753,95.821682999999993]
[null,null,754,95.817414999999997]
[null,null,755,95.830421999999999]
[null,null,756,95.829103000000003]
[null,null,757,95.806994000000003]
[null,null,758,95.820595999999995]
[null,null,759,95.836652999999998]
[null,null,760,95.834676999999999]
[null,null,761,95.823918000000006]
[null,null,762,95.794865999999999]
[null,null,763,95.777833999999999]
[null,null,764,95.793574000000007]
[null,null,765,95.78586]
[null,null,766,95.771666999999994]
[null,null,767,95.766879000000003]
[null,null,768,95.773381999999998]
[null,null,769,95.769187000000002]
[null,null,770,95.766435000000001]
[null,null,771,95.770932000000002]
[null,null,772,95.766717]
[null,null,773,95.752202999999994]
[null,null,774,95.734678000000002]
[null,null,775,95.754761999999999]
[null,null,776,95.732068999999996]
[null,null,777,95.748559]
[null,null,778,95.771463999999995]
[null,null,779,95.764651000000001]
[null,null,780,95.765016000000003]
[null,null,781,95.736763999999994]
[null,null,782,95.743418000000005]
[null,null,783,95.717692]
[null,null,784,95.698967999999994]
[null,null,785,95.695519000000004]
[null,null,786,95.715322]
[null,null,787,95.697063999999997]
[null,null,788,95.697996000000003]
[null,null,789,95.702343999999997]
[null,null,790,95.712576999999996]
[null,null,791,95.688716999999997]
[null,null,792,95.674592000000004]
[null,null,793,95.694001]
[null,null,794,95.693327999999994]
[null,null,795,95.691186999999999]
[null,null,796,95.691688999999997]
[null,null,797,95.650024000000002]
[null,null,798,95.646772999999996]
[null,null,799,95.695745000000002]
[null,null,800,95.664688999999996]
[null,null,801,95.618446000000006]
[null,null,802,95.650142000000002]
[null,null,803,95.676799000000003]
[null,null,804,95.671079000000006]
[null,null,805,95.626960999999994]
[null,null,806,95.643135000000001]
[null,null,807,95.649468999999996]
[null,null,808,95.648595]
[null,null,809,95.611739]
[null,null,810,95.631054000000006]
[null,null,811,95.640529999999998]
[null,null,812,95.602222999999995]
[null,null,813,95.595044000000001]
[null,null,814,95.602957000000004]
[null,null,815,95.610664999999997]
[null,null,816,95.596238999999997]
[null,null,817,95.602474000000001]
[null,null,818,95.603162999999995]
[null,null,819,95.607438999999999]
[null,null,820,95.615782999999993]
[null,null,821,95.599633999999995]
[null,null,822,95.580105000000003]
[null,null,823,95.604729000000006]
[null,null,824,95.579210000000003]
[null,null,825,95.579988999999998]
[null,null,826,95.582053999999999]
[null,null,827,95.601973000000001]
[null,null,828,95.557961000000006]
[null,null,829,95.553638000000007]
[null,null,830,95.509553999999994]
[null,null,831,95.576662999999996]
[null,null,832,95.531795000000002]
[null,null,833,95.563704000000001]
[null,null,834,95.573155999999997]
[null,null,835,95.568982000000005]
[null,null,836,95.560580999999999]
[null,null,837,95.525155999999996]
[null,null,838,95.562090999999995]
[null,null,839,95.521957]
[null,null,840,95.532561999999999]
[null,null,841,95.505958000000007]
[null,null,842,95.562308000000002]
[null,null,843,95.519079000000005]
[null,null,844,95.485335000000006]
[null,null,845,95.523919000000006]
[null,null,846,95.501355000000004]
[null,null,847,95.504222999999996]
[null,null,848,95.530139000000005]
[null,null,849,95.536795999999995]
[null,null,850,95.562819000000005]
[null,null,851,95.524384999999995]
[null,null,852,95.521542999999994]
[null,null,853,95.494405999999998]
[null,null,854,95.454697999999993]
[null,null,855,95.492352999999994]
[null,null,856,95.459185000000005]
[null,null,857,95.420125999999996]
[null,null,858,95.424109000000001]
[null,null,859,95.404628000000002]
[null,null,860,95.380898999999999]
[null,null,861,95.453362999999996]
[null,null,862,95.486512000000005]
[null,null,863,95.457177000000001]
[null,null,864,95.427843999999993]
[null,null,865,95.428011999999995]
[null,null,866,95.411146000000002]
[null,null,867,95.416757000000004]
[null,null,868,95.433204000000003]
[null,null,869,95.422608999999994]
[null,null,870,95.396637999999996]
[null,null,871,95.409558000000004]
[null,null,872,95.414845]
[null,null,873,95.394345000000001]
[null,null,874,95.395989]
[null,null,875,95.405054000000007]
[null,null,876,95.399591999999998]
[null,null,877,95.393794]
[null,null,878,95.392820999999998]
[null,null,879,95.400761000000003]
[null,null,880,95.402292000000003]
[null,null,881,95.397638999999998]
[null,null,882,95.385667999999995]
[null,null,883,95.378011999999998]
[null,null,884,95.362261000000004]
[null,null,885,95.358258000000006]
[null,null,886,95.349537999999995]
[null,null,887,95.346646000000007]
[null,null,888,95.354349999999997]
[null,null,889,95.362809999999996]
[null,null,890,95.355878000000004]
[null,null,891,95.349610999999996]
[null,null,892,95.349142000000001]
[null,null,893,95.360685000000004]
[null,null,894,95.357750999999993]
[null,null,895,95.351355999999996]
[null,null,896,95.344189999999998]
[null,null,897,95.334092999999996]
[null,null,898,95.336696000000003]
[null,null,899,95.339022999999997]
[null,null,900,95.340552000000002]
[null,null,901,95.350357000000002]
[null,null,902,95.353769]
[null,null,903,95.347401000000005]
[null,null,904,95.332138999999998]
[null,null,905,95.313336000000007]
[null,null,906,95.297516999999999]
[null,null,907,95.311858999999998]
[null,null,908,95.319468999999998]
[null,null,909,95.305897000000002]
[null,null,910,95.296785]
[null,null,911,95.302229999999994]
[null,null,912,95.302802]
[null,null,913,95.299773000000002]
[null,null,914,95.307699]
[null,null,915,95.319349000000003]
[null,null,916,95.312467999999996]
[null,null,917,95.302147000000005]
[null,null,918,95.305947000000003]
[null,null,919,95.299481]
[null,null,920,95.294658999999996]
[null,null,921,95.283004000000005]
[null,null,922,95.274164999999996]
[null,null,923,95.283613000000003]
[null,null,924,95.288285999999999]
[null,null,925,95.262461000000002]
[null,null,926,95.241569999999996]
[null,null,927,95.232932000000005]
[null,null,928,95.239965999999995]
[null,null,929,95.246801000000005]
[null,null,930,95.239294000000001]
[null,null,931,95.236475999999996]
[null,null,932,95.242098999999996]
[null,null,933,95.235840999999994]
[null,null,934,95.217307000000005]
[null,null,935,95.211026000000004]
[null,null,936,95.199394999999996]
[null,null,937,95.194278999999995]
[null,null,938,95.203844000000004]
[null,null,939,95.200305999999998]
[null,null,940,95.188018999999997]
[null,null,941,95.184832999999998]
[null,null,942,95.178432000000001]
[null,null,943,95.168019999999999]
[null,null,944,95.161907999999997]
[null,null,945,95.160140999999996]
[null,null,946,95.165205]
[null,null,947,95.156206999999995]
[null,null,948,95.136239000000003]
[null,null,949,95.130202999999995]
[null,null,950,95.130791000000002]
[null,null,951,95.132335999999995]
[null,null,952,95.127285999999998]
[null,null,953,95.130725999999996]
[null,null,954,95.145048000000003]
[null,null,955,95.141615999999999]
[null,null,956,95.140693999999996]
[null,null,957,95.148196999999996]
[null,null,958,95.145340000000004]
[null,null,959,95.140624000000003]
[null,null,960,95.138970999999998]
[null,null,961,95.137371999999999]
[null,null,962,95.150045000000006]
[null,null,963,95.158490999999998]
[null,null,964,95.151081000000005]
[null,null,965,95.132193999999998]
[null,null,966,95.135717]
[null,null,967,95.158210999999994]
[null,null,968,95.157203999999993]
[null,null,969,95.149707000000006]
[null,null,970,95.155137999999994]
[null,null,971,95.144192000000004]
[null,null,972,95.140415000000004]
[null,null,973,95.138487999999995]
[null,null,974,95.141492]
[null,null,975,95.146534000000003]
[null,null,976,95.146523999999999]
[null,null,977,95.150199999999998]
[null,null,978,95.156957000000006]
[null,null,979,95.165813]
[null,null,980,95.155253999999999]
[null,null,981,95.129446000000002]
[null,null,982,95.119808000000006]
[null,null,983,95.120003999999994]
[null,null,984,95.120521999999994]
[null,null,985,95.112506999999994]
[null,null,986,95.119370000000004]
[null,null,987,95.129818999999998]
[null,null,988,95.119578000000004]
[null,null,989,95.100617]
[null,null,990,95.098363000000006]
[null,null,991,95.107906]
[null,null,992,95.100282000000007]
[null,null,993,95.107024999999993]
[null,null,994,95.107940999999997]
[null,null,995,95.103964000000005]
[null,null,996,95.124632000000005]
[null,null,997,95.123576]
[null,null,998,95.120565999999997]
[null,null,999,95.114283]
[null,null,1000,95.097336999999996]
[null,null,1001,95.081346999999994]
[null,null,1002,95.076186000000007]
[null,null,1003,95.085284999999999]
[null,null,1004,95.092827999999997]
[null,null,1005,95.098078999999998]
[null,null,1006,95.082761000000005]
[null,null,1007,95.079272000000003]
[null,null,1008,95.093508]
[null,null,1009,95.086658]
[null,null,1010,95.096385999999995]
[null,null,1011,95.103498999999999]
[null,null,1012,95.096656999999993]
[null,null,1013,95.066115999999994]
[null,null,1014,95.068124999999995]
[null,null,1015,95.091894999999994]
[null,null,1016,95.096309000000005]
[null,null,1017,95.089913999999993]
[null,null,1018,95.064869999999999]
[null,null,1019,95.061869000000002]
[null,null,1020,95.068828999999994]
[null,null,1021,95.076510999999996]
[null,null,1022,95.071336000000002]
[null,null,1023,95.058870999999996]
[null,null,1024,95.056404999999998]
[null,null,1025,95.047162]
[null,null,1026,95.048474999999996]
[null,null,1027,95.062641999999997]
[null,null,1028,95.060998999999995]
[null,null,1029,95.049837999999994]
[null,null,1030,95.034109000000001]
[null,null,1031,95.039411999999999]
[null,null,1032,95.037248000000005]
[null,null,1033,95.02149]
[null,null,1034,95.018951999999999]
[null,null,1035,95.020762000000005]
[null,null,1036,95.026647999999994]
[null,null,1037,95.021598999999995]
[null,null,1038,95.022126]
[null,null,1039,95.020973999999995]
[null,null,1040,95.029747999999998]
[null,null,1041,95.027873]
[null,null,1042,95.023713000000001]
[null,null,1043,95.016137999999998]
[null,null,1044,95.009144000000006]
[null,null,1045,94.998554999999996]
[null,null,1046,94.982561000000004]
[null,null,1047,94.989089000000007]
[null,null,1048,94.983902999999998]
[null,null,1049,94.991280000000003]
[null,null,1050,94.995885000000001]
[null,null,1051,94.995984000000007]
[null,null,1052,94.995728]
[null,null,1053,94.991794999999996]
[null,null,1054,94.991434999999996]
[null,null,1055,94.990156999999996]
[null,null,1056,94.986492999999996]
[null,null,1057,95.002207999999996]
[null,null,1058,95.004740999999996]
[null,null,1059,94.991265999999996]
[null,null,1060,94.992417000000003]
[null,null,1061,94.956598]
[null,null,1062,94.941467000000003]
[null,null,1063,94.965179000000006]
[null,null,1064,94.968575000000001]
[null,null,1065,94.956591000000003]
[null,null,1066,94.957553000000004]
[null,null,1067,94.977992]
[null,null,1068,94.967937000000006]
[null,null,1069,94.982596000000001]
[null,null,1070,94.957227000000003]
[null,null,1071,94.950220999999999]
[null,null,1072,94.959361000000001]
[null,null,1073,94.960948999999999]
[null,null,1074,94.956425999999993]
[null,null,1075,94.951263999999995]
[null,null,1076,94.945936000000003]
[null,null,1077,94.950157000000004]
[null,null,1078,94.961226999999994]
[null,null,1079,94.959366000000003]
[null,null,1080,94.955192999999994]
[null,null,1081,94.956185000000005]
[null,null,1082,94.951257999999996]
[null,null,1083,94.949112]
[null,null,1084,94.941321000000002]
[null,null,1085,94.933141000000006]
[null,null,1086,94.930251999999996]
[null,null,1087,94.932946999999999]
[null,null,1088,94.922169999999994]
[null,null,1089,94.931154000000006]
[null,null,1090,94.935798000000005]
[null,null,1091,94.941507999999999]
[null,null,1092,94.912530000000004]
[null,null,1093,94.912075000000002]
[null,null,1094,94.905313000000007]
[null,null,1095,94.919933]
[null,null,1096,94.930975000000004]
[null,null,1097,94.928849]
[null,null,1098,94.936425]
[null,null,1099,94.917651000000006]
[null,null,1100,94.913092000000006]
[null,null,1101,94.904223000000002]
[null,null,1102,94.908019999999993]
[null,null,1103,94.914833999999999]
[null,null,1104,94.903049999999993]
[null,null,1105,94.898493999999999]
[null,null,1106,94.896190000000004]
[null,null,1107,94.895686999999995]
[null,null,1108,94.895990999999995]
[null,null,1109,94.895680999999996]
[null,null,1110,94.882814999999994]
[null,null,1111,94.878169999999997]
[null,null,1112,94.896603999999996]
[null,null,1113,94.907857000000007]
[null,null,1114,94.901070000000004]
[null,null,1115,94.885572999999994]
[null,null,1116,94.877180999999993]
[null,null,1117,94.881586999999996]
[null,null,1118,94.888394000000005]
[null,null,1119,94.886409999999998]
[null,null,1120,94.896277999999995]
[null,null,1121,94.899084999999999]
[null,null,1122,94.874662999999998]
[null,null,1123,94.867827000000005]
[null,null,1124,94.877887000000001]
[null,null,1125,94.868334000000004]
[null,null,1126,94.855740999999995]
[null,null,1127,94.862190999999996]
[null,null,1128,94.877266000000006]
[null,null,1129,94.875409000000005]
[null,null,1130,94.869473999999997]
[null,null,1131,94.862498000000002]
[null,null,1132,94.852594999999994]
[null,null,1133,94.852333999999999]
[null,null,1134,94.855371000000005]
[null,null,1135,94.843732000000003]
[null,null,1136,94.845837000000003]
[null,null,1137,94.865436000000003]
[null,null,1138,94.874450999999993]
[null,null,1139,94.864739999999998]
[null,null,1140,94.862809999999996]
[null,null,1141,94.855255999999997]
[null,null,1142,94.831343000000004]
[null,null,1143,94.826420999999996]
[null,null,1144,94.827327999999994]
[null,null,1145,94.824686]
[null,null,1146,94.824995000000001]
[null,null,1147,94.807902999999996]
[null,null,1148,94.800922]
[null,null,1149,94.806588000000005]
[null,null,1150,94.820688000000004]
[null,null,1151,94.821690000000004]
[null,null,1152,94.814483999999993]
[null,null,1153,94.817946000000006]
[null,null,1154,94.824325000000002]
[null,null,1155,94.821937000000005]
[null,null,1156,94.813479000000001]
[null,null,1157,94.822513000000001]
[null,null,1158,94.822931999999994]
[null,null,1159,94.809498000000005]
[null,null,1160,94.795497999999995]
[null,null,1161,94.782973999999996]
[null,null,1162,94.793261999999999]
[null,null,1163,94.803567999999999]
[null,null,1164,94.821719999999999]
[null,null,1165,94.825924000000001]
[null,null,1166,94.812703999999997]
[null,null,1167,94.813480999999996]
[null,null,1168,94.820727000000005]
[null,null,1169,94.821903000000006]
[null,null,1170,94.820894999999993]
[null,null,1171,94.819242000000003]
[null,null,1172,94.821333999999993]
[null,null,1173,94.823643000000004]
[null,null,1174,94.821505000000002]
[null,null,1175,94.816879]
[null,null,1176,94.815242999999995]
[null,null,1177,94.809335000000004]
[null,null,1178,94.803364999999999]
[null,null,1179,94.809449999999998]
[null,null,1180,94.810416000000004]
[null,null,1181,94.806325999999999]
[null,null,1182,94.797877999999997]
[null,null,1183,94.794330000000002]
[null,null,1184,94.786120999999994]
[null,null,1185,94.779003000000003]
[null,null,1186,94.778165000000001]
[null,null,1187,94.765473]
[null,null,1188,94.765872000000002]
[null,null,1189,94.770668000000001]
[null,null,1190,94.742473000000004]
[null,null,1191,94.740226000000007]
[null,null,1192,94.763408999999996]
[null,null,1193,94.770104000000003]
[null,null,1194,94.763029000000003]
[null,null,1195,94.743753999999996]
[null,null,1196,94.751281000000006]
[null,null,1197,94.710926999999998]
[null,null,1198,94.707549999999998]
[null,null,1199,94.739243000000002]
[null,null,1200,94.736272]
[null,null,1201,94.746913000000006]
[null,null,1202,94.746466999999996]
[null,null,1203,94.744489000000002]
[null,null,1204,94.742178999999993]
[null,null,1205,94.745165]
[null,null,1206,94.691490000000002]
[null,null,1207,94.692468000000005]
[null,null,1208,94.733951000000005]
[null,null,1209,94.736508999999998]
[null,null,1210,94.73536]
[null,null,1211,94.732665999999995]
[null,null,1212,94.718360000000004]
[null,null,1213,94.711460000000002]
[null,null,1214,94.720457999999994]
[null,null,1215,94.728610000000003]
[null,null,1216,94.729161000000005]
[null,null,1217,94.728785999999999]
[null,null,1218,94.665981000000002]
[null,null,1219,94.676097999999996]
[null,null,1220,94.709351999999996]
[null,null,1221,94.707755000000006]
[null,null,1222,94.697281000000004]
[null,null,1223,94.683098000000001]
[null,null,1224,94.690952999999993]
[null,null,1225,94.696461999999997]
[null,null,1226,94.697187]
[null,null,1227,94.684404000000001]
[null,null,1228,94.675466999999998]
[null,null,1229,94.662800000000004]
[null,null,1230,94.657303999999996]
[null,null,1231,94.657816999999994]
[null,null,1232,94.659186000000005]
[null,null,1233,94.667150000000007]
[null,null,1234,94.579121000000001]
[null,null,1235,94.596404000000007]
[null,null,1236,94.614872000000005]
[null,null,1237,94.598449000000002]
[null,null,1238,94.580977000000004]
[null,null,1239,94.571738999999994]
[null,null,1240,94.578709000000003]
[null,null,1241,94.584903999999995]
[null,null,1242,94.586468999999994]
[null,null,1243,94.585999000000001]
[null,null,1244,94.578118000000003]
[null,null,1245,94.566114999999996]
[null,null,1246,94.569761]
[null,null,1247,94.567094999999995]
[null,null,1248,94.559438999999998]
[null,null,1249,94.563402999999994]
[null,null,1250,94.564018000000004]
[null,null,1251,94.564336999999995]
[null,null,1252,94.545688999999996]
[null,null,1253,94.462987999999996]
[null,null,1254,94.517229]
[null,null,1255,94.535028999999994]
[null,null,1256,94.552783000000005]
[null,null,1257,94.556156000000001]
[null,null,1258,94.565363000000005]
[null,null,1259,94.566488000000007]
[null,null,1260,94.562489999999997]
[null,null,1261,94.571627000000007]
[null,null,1262,94.588566999999998]
[null,null,1263,94.593828000000002]
[null,null,1264,94.605902999999998]
[null,null,1265,94.590805000000003]
[null,null,1266,94.522796]
[null,null,1267,94.503810999999999]
[null,null,1268,94.579521]
[null,null,1269,94.605626999999998]
[null,null,1270,94.599484000000004]
[null,null,1271,94.589802000000006]
[null,null,1272,94.598561000000004]
[null,null,1273,94.603515000000002]
[null,null,1274,94.604050999999998]
[null,null,1275,94.601449000000002]
[null,null,1276,94.602705]
[null,null,1277,94.592963999999995]
[null,null,1278,94.629097999999999]
[null,null,1279,94.633761000000007]
[null,null,1280,94.620178999999993]
[null,null,1281,94.619399000000001]
[null,null,1282,94.627020999999999]
[null,null,1283,94.640022999999999]
[null,null,1284,94.627671000000007]
[null,null,1285,94.617126999999996]
[null,null,1286,94.614228999999995]
[null,null,1287,94.619958999999994]
[null,null,1288,94.605013999999997]
[null,null,1289,94.607232999999994]
[null,null,1290,94.610350999999994]
[null,null,1291,94.62791]
[null,null,1292,94.621145999999996]
[null,null,1293,94.618953000000005]
[null,null,1294,94.616342000000003]
[null,null,1295,94.622271999999995]
[null,null,1296,94.633730999999997]
[null,null,1297,94.625743999999997]
[null,null,1298,94.619138000000007]
[null,null,1299,94.609761000000006]
[null,null,1300,94.509979000000001]
[null,null,1301,94.599560999999994]
[null,null,1302,94.607111000000003]
[null,null,1303,94.612539999999996]
[null,null,1304,94.596322000000001]
[null,null,1305,94.594009999999997]
[null,null,1306,94.589341000000005]
[null,null,1307,94.523449999999997]
[null,null,1308,94.600217999999998]
[null,null,1309,94.599675000000005]
[null,null,1310,94.602035999999998]
[null,null,1311,94.604671999999994]
[null,null,1312,94.583973999999998]
[null,null,1313,94.577213]
[null,null,1314,94.575506000000004]
[null,null,1315,94.584350999999998]
[null,null,1316,94.576199000000003]
[null,null,1317,94.570121]
[null,null,1318,94.543063000000004]
[null,null,1319,94.556391000000005]
[null,null,1320,94.549767000000003]
[null,null,1321,94.537053999999998]
[null,null,1322,94.429169000000002]
[null,null,1323,94.518472000000003]
[null,null,1324,94.543396000000001]
[null,null,1325,94.520467999999994]
[null,null,1326,94.517105000000001]
[null,null,1327,94.517993000000004]
[null,null,1328,94.503106000000002]
[null,null,1329,94.497401999999994]
[null,null,1330,94.484741999999997]
[null,null,1331,94.487418000000005]
[null,null,1332,94.468225000000004]
[null,null,1333,94.464605000000006]
[null,null,1334,94.465220000000002]
[null,null,1335,94.458511999999999]
[null,null,1336,94.449893000000003]
[null,null,1337,94.436805000000007]
[null,null,1338,94.419994000000003]
[null,null,1339,94.420748000000003]
[null,null,1340,94.409160999999997]
[null,null,1341,94.399214999999998]
[null,null,1342,94.393396999999993]
[null,null,1343,94.393080999999995]
[null,null,1344,94.369443000000004]
[null,null,1345,94.357500000000002]
[null,null,1346,94.374773000000005]
[null,null,1347,94.344357000000002]
[null,null,1348,94.327555000000004]
[null,null,1349,94.311700000000002]
[null,null,1350,94.321645000000004]
[null,null,1351,94.296295000000001]
[null,null,1352,94.291273000000004]
[null,null,1353,94.277707000000007]
[null,null,1354,94.262500000000003]
[null,null,1355,94.257602000000006]
[null,null,1356,94.253381000000005]
[null,null,1357,94.238104000000007]
[null,null,1358,94.212153000000001]
[null,null,1359,94.177885000000003]
[null,null,1360,94.137441999999993]
[null,null,1361,94.099514999999997]
[null,null,1362,94.062084999999996]
[null,null,1363,94.018963999999997]
[null,null,1364,93.959511000000006]
[null,null,1365,93.879423000000003]
[null,null,1366,93.806212000000002]
[null,null,1367,93.725318999999999]
[null,null,1368,93.640851999999995]
[null,null,1369,93.539525999999995]
[null,null,1370,93.432869999999994]
[null,null,1371,93.311588999999998]
[null,null,1372,93.180212999999995]
[null,null,1373,93.061367000000004]
[null,null,1374,92.933683000000002]
[null,null,1375,92.789250999999993]
[null,null,1376,92.631613000000002]
[null,null,1377,92.491161000000005]
[null,null,1378,92.351957999999996]
[null,null,1379,92.219706000000002]
[null,null,1380,92.116713000000004]
[null,null,1381,92.001868999999999]
[null,null,1382,91.899124999999998]
[null,null,1383,91.823355000000006]
[null,null,1384,91.734105]
[null,null,1385,91.675089]
[null,null,1386,91.639743999999993]
[null,null,1387,91.607296000000005]
[null,null,1388,91.591306000000003]
[null,null,1389,91.591921999999997]
[null,null,1390,91.613934]
[null,null,1391,91.649541999999997]
[null,null,1392,91.707013000000003]
[null,null,1393,91.763300000000001]
[null,null,1394,91.837013999999996]
[null,null,1395,91.949686]
[null,null,1396,92.056843999999998]
[null,null,1397,92.147013000000001]
[null,null,1398,92.253217000000006]
[null,null,1399,92.357578000000004]
[null,null,1400,92.457964000000004]
[null,null,1401,92.561407000000003]
[null,null,1402,92.664536999999996]
[null,null,1403,92.761927999999997]
[null,null,1404,92.856735]
[null,null,1405,92.947520999999995]
[null,null,1406,93.031344000000004]
[null,null,1407,93.119909000000007]
[null,null,1408,93.200042999999994]
[null,null,1409,93.270473999999993]
[null,null,1410,93.332992000000004]
[null,null,1411,93.393271999999996]
[null,null,1412,93.455962]
[null,null,1413,93.523804999999996]
[null,null,1414,93.576993999999999]
[null,null,1415,93.624461999999994]
[null,null,1416,93.693172000000004]
[null,null,1417,93.727981999999997]
[null,null,1418,93.755199000000005]
[null,null,1419,93.797426000000002]
[null,null,1420,93.847853000000001]
[null,null,1421,93.891994999999994]
[null,null,1422,93.920626999999996]
[null,null,1423,93.933043999999995]
[null,null,1424,93.945946000000006]
[null,null,1425,93.971697000000006]
[null,null,1426,94.003876000000005]
[null,null,1427,94.032583000000002]
[null,null,1428,94.054968000000002]
[null,null,1429,94.083725999999999]
[null,null,1430,94.113794999999996]
[null,null,1431,94.124106999999995]
[null,null,1432,94.125670999999997]
[null,null,1433,94.135012000000003]
[null,null,1434,94.163325999999998]
[null,null,1435,94.195926999999998]
[null,null,1436,94.208651000000003]
[null,null,1437,94.203143999999995]
[null,null,1438,94.206693000000001]
[null,null,1439,94.222746999999998]
[null,null,1440,94.233949999999993]
[null,null,1441,94.246947000000006]
[null,null,1442,94.255437000000001]
[null,null,1443,94.258122]
[null,null,1444,94.274350999999996]
[null,null,1445,94.284828000000005]
[null,null,1446,94.287673999999996]
[null,null,1447,94.291888]
[null,null,1448,94.291816999999995]
[null,null,1449,94.307749999999999]
[null,null,1450,94.323153000000005]
[null,null,1451,94.328836999999993]
[null,null,1452,94.334926999999993]
[null,null,1453,94.342894000000001]
[null,null,1454,94.351789999999994]
[null,null,1455,94.355840000000001]
[null,null,1456,94.351566000000005]
[null,null,1457,94.35472]
[null,null,1458,94.365143000000003]
[null,null,1459,94.372342000000003]
[null,null,1460,94.377353999999997]
[null,null,1461,94.387165999999993]
[null,null,1462,94.388962000000006]
[null,null,1463,94.387996999999999]
[null,null,1464,94.392825999999999]
[null,null,1465,94.403115]
[null,null,1466,94.413629999999998]
[null,null,1467,94.418448999999995]
[null,null,1468,94.422871000000001]
[null,null,1469,94.429370000000006]
[null,null,1470,94.424233000000001]
[null,null,1471,94.417710999999997]
[null,null,1472,94.409683999999999]
[null,null,1473,94.404945999999995]
[null,null,1474,94.402084000000002]
[null,null,1475,94.406972999999994]
[null,null,1476,94.425839999999994]
[null,null,1477,94.430605]
[null,null,1478,94.431925000000007]
[null,null,1479,94.439603000000005]
[null,null,1480,94.442243000000005]
[null,null,1481,94.437978000000001]
[null,null,1482,94.430203000000006]
[null,null,1483,94.432846999999995]
[null,null,1484,94.430925000000002]
[null,null,1485,94.429040000000001]
[null,null,1486,94.435325000000006]
[null,null,1487,94.451231000000007]
[null,null,1488,94.446782999999996]
[null,null,1489,94.434760999999995]
[null,null,1490,94.412621000000001]
[null,null,1491,94.418869000000001]
[null,null,1492,94.420041999999995]
[null,null,1493,94.413999000000004]
[null,null,1494,94.418741999999995]
[null,null,1495,94.413811999999993]
[null,null,1496,94.424739000000002]
[null,null,1497,94.440997999999993]
[null,null,1498,94.442915999999997]
[null,null,1499,94.436012000000005]
[null,null,1500,94.428674000000001]
[null,null,1501,94.429102999999998]
[null,null,1502,94.435857999999996]
[null,null,1503,94.427333000000004]
[null,null,1504,94.425229000000002]
[null,null,1505,94.426214000000002]
[null,null,1506,94.436189999999996]
[null,null,1507,94.442898999999997]
[null,null,1508,94.448451000000006]
[null,null,1509,94.441046]
[null,null,1510,94.430248000000006]
[null,null,1511,94.424937999999997]
[null,null,1512,94.42747]
[null,null,1513,94.426167000000007]
[null,null,1514,94.434709999999995]
[null,null,1515,94.418021999999993]
[null,null,1516,94.420123000000004]
[null,null,1517,94.435911000000004]
[null,null,1518,94.424907000000005]
[null,null,1519,94.419184999999999]
[null,null,1520,94.428394999999995]
[null,null,1521,94.421995999999993]
[null,null,1522,94.424965999999998]
[null,null,1523,94.423463999999996]
[null,null,1524,94.422138000000004]
[null,null,1525,94.422090999999995]
[null,null,1526,94.427682000000004]
[null,null,1527,94.431151999999997]
[null,null,1528,94.425928999999996]
[null,null,1529,94.416616000000005]
[null,null,1530,94.408972000000006]
[null,null,1531,94.414111000000005]
[null,null,1532,94.417040999999998]
[null,null,1533,94.424753999999993]
[null,null,1534,94.421824999999998]
[null,null,1535,94.431967999999998]
[null,null,1536,94.433638999999999]
[null,null,1537,94.415244000000001]
[null,null,1538,94.427963000000005]
[null,null,1539,94.433992000000003]
[null,null,1540,94.425292999999996]
[null,null,1541,94.424631000000005]
[null,null,1542,94.436072999999993]
[null,null,1543,94.448852000000002]
[null,null,1544,94.449924999999993]
[null,null,1545,94.421985000000006]
[null,null,1546,94.410661000000005]
[null,null,1547,94.421498]
[null,null,1548,94.412521999999996]
[null,null,1549,94.433496000000005]
[null,null,1550,94.449579999999997]
[null,null,1551,94.441115999999994]
[null,null,1552,94.418390000000002]
[null,null,1553,94.399704999999997]
[null,null,1554,94.391125000000002]
[null,null,1555,94.404635999999996]
[null,null,1556,94.405604999999994]
[null,null,1557,94.414264000000003]
[null,null,1558,94.413493000000003]
[null,null,1559,94.419200000000004]
[null,null,1560,94.404540999999995]
[null,null,1561,94.418619000000007]
[null,null,1562,94.425788999999995]
[null,null,1563,94.425635999999997]
[null,null,1564,94.388244]
[null,null,1565,94.399334999999994]
[null,null,1566,94.395910000000001]
[null,null,1567,94.414263000000005]
[null,null,1568,94.384164999999996]
[null,null,1569,94.387259]
[null,null,1570,94.418926999999996]
[null,null,1571,94.425685000000001]
[null,null,1572,94.417456999999999]
[null,null,1573,94.416875000000005]
[null,null,1574,94.397327000000004]
[null,null,1575,94.402174000000002]
[null,null,1576,94.395717000000005]
[null,null,1577,94.397620000000003]
[null,null,1578,94.397722999999999]
[null,null,1579,94.411208999999999]
[null,null,1580,94.381645000000006]
[null,null,1581,94.390763000000007]
[null,null,1582,94.398674999999997]
[null,null,1583,94.390427000000003]
[null,null,1584,94.409700000000001]
[null,null,1585,94.410888999999997]
[null,null,1586,94.397157000000007]
[null,null,1587,94.389492000000004]
[null,null,1588,94.381525999999994]
[null,null,1589,94.391478000000006]
[null,null,1590,94.389514000000005]
[null,null,1591,94.384900000000002]
[null,null,1592,94.387140000000002]
[null,null,1593,94.386621000000005]
[null,null,1594,94.387642]
[null,null,1595,94.373260000000002]
[null,null,1596,94.375628000000006]
[null,null,1597,94.373064999999997]
[null,null,1598,94.369122000000004]
[null,null,1599,94.382973000000007]
[null,null,1600,94.385949999999994]
[null,null,1601,94.386639000000002]
[null,null,1602,94.385846999999998]
[null,null,1603,94.384296000000006]
[null,null,1604,94.381410000000002]
[null,null,1605,94.376046000000002]
[null,null,1606,94.379136000000003]
[null,null,1607,94.385884000000004]
[null,null,1608,94.383601999999996]
[null,null,1609,94.397345000000001]
[null,null,1610,94.395173999999997]
[null,null,1611,94.371915999999999]
[null,null,1612,94.374009999999998]
[null,null,1613,94.384929999999997]
[null,null,1614,94.379180000000005]
[null,null,1615,94.381203999999997]
[null,null,1616,94.394214000000005]
[null,null,1617,94.393590000000003]
[null,null,1618,94.388687000000004]
[null,null,1619,94.392708999999996]
[null,null,1620,94.400808999999995]
[null,null,1621,94.387977000000006]
[null,null,1622,94.375377]
[null,null,1623,94.361376000000007]
[null,null,1624,94.364525999999998]
[null,null,1625,94.362432999999996]
[null,null,1626,94.367616999999996]
[null,null,1627,94.362213999999994]
[null,null,1628,94.350391999999999]
[null,null,1629,94.358439000000004]
[null,null,1630,94.378737000000001]
[null,null,1631,94.372133000000005]
[null,null,1632,94.370808999999994]
[null,null,1633,94.367474000000001]
[null,null,1634,94.355874]
[null,null,1635,94.361493999999993]
[null,null,1636,94.359037999999998]
[null,null,1637,94.357772999999995]
[null,null,1638,94.373245999999995]
[null,null,1639,94.372382999999999]
[null,null,1640,94.359038999999996]
[null,null,1641,94.366795999999994]
[null,null,1642,94.382041999999998]
[null,null,1643,94.378038000000004]
[null,null,1644,94.376835999999997]
[null,null,1645,94.377165000000005]
[null,null,1646,94.376503]
[null,null,1647,94.380713]
[null,null,1648,94.372335000000007]
[null,null,1649,94.364515999999995]
[null,null,1650,94.357377]
[null,null,1651,94.354544000000004]
[null,null,1652,94.346121999999994]
[null,null,1653,94.347256999999999]
[null,null,1654,94.351789999999994]
[null,null,1655,94.356269999999995]
[null,null,1656,94.361684999999994]
[null,null,1657,94.365969000000007]
[null,null,1658,94.360411999999997]
[null,null,1659,94.362662999999998]
[null,null,1660,94.363021000000003]
[null,null,1661,94.366128000000003]
[null,null,1662,94.367025999999996]
[null,null,1663,94.356258999999994]
[null,null,1664,94.348292000000001]
[null,null,1665,94.341306000000003]
[null,null,1666,94.329714999999993]
[null,null,1667,94.330045999999996]
[null,null,1668,94.335188000000002]
[null,null,1669,94.346470999999994]
[null,null,1670,94.346496999999999]
[null,null,1671,94.335587000000004]
[null,null,1672,94.342117000000002]
[null,null,1673,94.346553999999998]
[null,null,1674,94.358844000000005]
[null,null,1675,94.361638999999997]
[null,null,1676,94.340468999999999]
[null,null,1677,94.325293000000002]
[null,null,1678,94.319305]
[null,null,1679,94.331677999999997]
[null,null,1680,94.348445999999996]
[null,null,1681,94.351472999999999]
[null,null,1682,94.354830000000007]
[null,null,1683,94.349459999999993]
[null,null,1684,94.335432999999995]
[null,null,1685,94.326268999999996]
[null,null,1686,94.332854999999995]
[null,null,1687,94.344654000000006]
[null,null,1688,94.338435000000004]
[null,null,1689,94.333596999999997]
[null,null,1690,94.344290000000001]
[null,null,1691,94.347448999999997]
[null,null,1692,94.343565999999996]
[null,null,1693,94.337888000000007]
[null,null,1694,94.336708000000002]
[null,null,1695,94.343883000000005]
[null,null,1696,94.346298000000004]
[null,null,1697,94.329655000000002]
[null,null,1698,94.327181999999993]
[null,null,1699,94.342195000000004]
[null,null,1700,94.341723000000002]
[null,null,1701,94.334367999999998]
[null,null,1702,94.347792999999996]
[null,null,1703,94.362665000000007]
[null,null,1704,94.358689999999996]
[null,null,1705,94.343647000000004]
[null,null,1706,94.333065000000005]
[null,null,1707,94.336017999999996]
[null,null,1708,94.347555999999997]
[null,null,1709,94.357425000000006]
[null,null,1710,94.358717999999996]
[null,null,1711,94.339715999999996]
[null,null,1712,94.345534000000001]
[null,null,1713,94.35566]
[null,null,1714,94.358423999999999]
[null,null,1715,94.356832999999995]
[null,null,1716,94.348443000000003]
[null,null,1717,94.351442000000006]
[null,null,1718,94.348144000000005]
[null,null,1719,94.339243999999994]
[null,null,1720,94.347949]
[null,null,1721,94.357125999999994]
[null,null,1722,94.352357999999995]
[null,null,1723,94.345916000000003]
[null,null,1724,94.34675]
[null,null,1725,94.319925999999995]
[null,null,1726,94.303424000000007]
[null,null,1727,94.291219999999996]
[null,null,1728,94.308316000000005]
[null,null,1729,94.316220000000001]
[null,null,1730,94.329823000000005]
[null,null,1731,94.326385999999999]
[null,null,1732,94.311824000000001]
[null,null,1733,94.318353000000002]
[null,null,1734,94.320710000000005]
[null,null,1735,94.311099999999996]
[null,null,1736,94.309948000000006]
[null,null,1737,94.314265000000006]
[null,null,1738,94.302165000000002]
[null,null,1739,94.290193000000002]
[null,null,1740,94.304430999999994]
[null,null,1741,94.328233999999995]
[null,null,1742,94.340716]
[null,null,1743,94.350667000000001]
[null,null,1744,94.350555]
[null,null,1745,94.336027999999999]
[null,null,1746,94.315214999999995]
[null,null,1747,94.306556999999998]
[null,null,1748,94.298724000000007]
[null,null,1749,94.295068000000001]
[null,null,1750,94.287689999999998]
[null,null,1751,94.296187000000003]
[null,null,1752,94.306500999999997]
[null,null,1753,94.309505000000001]
[null,null,1754,94.316170999999997]
[null,null,1755,94.314404999999994]
[null,null,1756,94.319770000000005]
[null,null,1757,94.313931999999994]
[null,null,1758,94.322276000000002]
[null,null,1759,94.318093000000005]
[null,null,1760,94.309179]
[null,null,1761,94.306403000000003]
[null,null,1762,94.300145999999998]
[null,null,1763,94.303927999999999]
[null,null,1764,94.310153999999997]
[null,null,1765,94.307305999999997]
[null,null,1766,94.294258999999997]
[null,null,1767,94.291318000000004]
[null,null,1768,94.280073000000002]
[null,null,1769,94.286997]
[null,null,1770,94.300419000000005]
[null,null,1771,94.279131000000007]
[null,null,1772,94.275452999999999]
[null,null,1773,94.288461999999996]
[null,null,1774,94.315062999999995]
[null,null,1775,94.296863999999999]
[null,null,1776,94.280818999999994]
[null,null,1777,94.274293999999998]
[null,null,1778,94.260131999999999]
[null,null,1779,94.274952999999996]
[null,null,1780,94.282495999999995]
[null,null,1781,94.276242999999994]
[null,null,1782,94.263630000000006]
[null,null,1783,94.269019]
[null,null,1784,94.283968999999999]
[null,null,1785,94.277924999999996]
[null,null,1786,94.283011999999999]
[null,null,1787,94.281683999999998]
[null,null,1788,94.295713000000006]
[null,null,1789,94.295447999999993]
[null,null,1790,94.269400000000005]
[null,null,1791,94.279604000000006]
[null,null,1792,94.284600999999995]
[null,null,1793,94.264364]
[null,null,1794,94.252195999999998]
[null,null,1795,94.255570000000006]
[null,null,1796,94.270702]
[null,null,1797,94.262681999999998]
[null,null,1798,94.255066999999997]
[null,null,1799,94.266666999999998]
[null,null,1800,94.277705999999995]
[null,null,1801,94.626648000000003]
[null,null,1802,94.626875999999996]
[null,null,1803,94.633354999999995]
[null,null,1804,94.619502999999995]
[null,null,1805,94.611915999999994]
[null,null,1806,94.594262999999998]
[null,null,1807,94.596158000000003]
[null,null,1808,94.620599999999996]
[null,null,1809,94.630914000000004]
[null,null,1810,94.621433999999994]
[null,null,1811,94.613202000000001]
[null,null,1812,94.620771000000005]
[null,null,1813,94.61103]
[null,null,1814,94.579609000000005]
[null,null,1815,94.579504999999997]
[null,null,1816,94.61206]
[null,null,1817,94.631551999999999]
[null,null,1818,94.627452000000005]
[null,null,1819,94.586699999999993]
[null,null,1820,94.542426000000006]
[null,null,1821,94.543379999999999]
[null,null,1822,94.572445999999999]
[null,null,1823,94.596135000000004]
[null,null,1824,94.587534000000005]
[null,null,1825,94.571888000000001]
[null,null,1826,94.586881000000005]
[null,null,1827,94.598383999999996]
[null,null,1828,94.575405000000003]
[null,null,1829,94.567323999999999]
[null,null,1830,94.575289999999995]
[null,null,1831,94.604892000000007]
[null,null,1832,94.627420999999998]
[null,null,1833,94.587532999999993]
[null,null,1834,94.538552999999993]
[null,null,1835,94.501574000000005]
[null,null,1836,94.526221000000007]
[null,null,1837,94.577777999999995]
[null,null,1838,94.593832000000006]
[null,null,1839,94.563895000000002]
[null,null,1840,94.529060000000001]
[null,null,1841,94.536097999999996]
[null,null,1842,94.563738000000001]
[null,null,1843,94.596509999999995]
[null,null,1844,94.607635999999999]
[null,null,1845,94.578320000000005]
[null,null,1846,94.538173999999998]
[null,null,1847,94.511241999999996]
[null,null,1848,94.529400999999993]
[null,null,1849,94.558943999999997]
[null,null,1850,94.555486999999999]
[null,null,1851,94.549395000000004]
[null,null,1852,94.52328]
[null,null,1853,94.490594999999999]
[null,null,1854,94.494674000000003]
[null,null,1855,94.510407999999998]
[null,null,1856,94.529927999999998]
[null,null,1857,94.528863000000001]
[null,null,1858,94.496776999999994]
[null,null,1859,94.481502000000006]
[null,null,1860,94.505306000000004]
[null,null,1861,94.529816999999994]
[null,null,1862,94.527977000000007]
[null,null,1863,94.519666000000001]
[null,null,1864,94.545657000000006]
[null,null,1865,94.516527999999994]
[null,null,1866,94.482331000000002]
[null,null,1867,94.461309999999997]
[null,null,1868,94.473588000000007]
[null,null,1869,94.513401000000002]
[null,null,1870,94.488220999999996]
[null,null,1871,94.462935999999999]
[null,null,1872,94.450574000000003]
[null,null,1873,94.461338999999995]
[null,null,1874,94.461623000000003]
[null,null,1875,94.438615999999996]
[null,null,1876,94.433160999999998]
[null,null,1877,94.461335000000005]
[null,null,1878,94.508230999999995]
[null,null,1879,94.533797000000007]
[null,null,1880,94.517881000000003]
[null,null,1881,94.496733000000006]
[null,null,1882,94.486410000000006]
[null,null,1883,94.489654999999999]
[null,null,1884,94.497681999999998]
[null,null,1885,94.500690000000006]
[null,null,1886,94.522727000000003]
[null,null,1887,94.517204000000007]
[null,null,1888,94.514101999999994]
[null,null,1889,94.488898000000006]
[null,null,1890,94.461828999999994]
[null,null,1891,94.440344999999994]
[null,null,1892,94.452089999999998]
[null,null,1893,94.486592999999999]
[null,null,1894,94.4983]
[null,null,1895,94.489508999999998]
[null,null,1896,94.500617000000005]
[null,null,1897,94.462269000000006]
[null,null,1898,94.441266999999996]
[null,null,1899,94.433683000000002]
[null,null,1900,94.429595000000006]
[null,null,1901,94.471344000000002]
[null,null,1902,94.470280000000002]
[null,null,1903,94.453298000000004]
[null,null,1904,94.446652999999998]
[null,null,1905,94.447310999999999]
[null,null,1906,94.442335]
[null,null,1907,94.476314000000002]
[null,null,1908,94.478071999999997]
[null,null,1909,94.482864000000006]
[null,null,1910,94.502463000000006]
[null,null,1911,94.491930999999994]
[null,null,1912,94.473833999999997]
[null,null,1913,94.446580999999995]
[null,null,1914,94.454162999999994]
[null,null,1915,94.462793000000005]
[null,null,1916,94.485144000000005]
[null,null,1917,94.492935000000003]
[null,null,1918,94.456872000000004]
[null,null,1919,94.413296000000003]
[null,null,1920,94.410020000000003]
[null,null,1921,94.421965]
[null,null,1922,94.448282000000006]
[null,null,1923,94.437572000000003]
[null,null,1924,94.462661999999995]
[null,null,1925,94.453228999999993]
[null,null,1926,94.446150000000003]
[null,null,1927,94.448256999999998]
[null,null,1928,94.435952]
[null,null,1929,94.446253999999996]
[null,null,1930,94.471065999999993]
[null,null,1931,94.469295000000002]
[null,null,1932,94.466196999999994]
[null,null,1933,94.455810999999997]
[null,null,1934,94.489312999999996]
[null,null,1935,94.486390999999998]
[null,null,1936,94.465778999999998]
[null,null,1937,94.460271000000006]
[null,null,1938,94.454002000000003]
[null,null,1939,94.443610000000007]
[null,null,1940,94.466908000000004]
[null,null,1941,94.452869000000007]
[null,null,1942,94.472578999999996]
[null,null,1943,94.481334000000004]
[null,null,1944,94.48451]
[null,null,1945,94.472588999999999]
[null,null,1946,94.463181000000006]
[null,null,1947,94.481860999999995]
[null,null,1948,94.477168000000006]
[null,null,1949,94.529672000000005]
[null,null,1950,94.488439999999997]
[null,null,1951,94.483307999999994]
[null,null,1952,94.496938999999998]
[null,null,1953,94.479923999999997]
[null,null,1954,94.508016999999995]
[null,null,1955,94.504214000000005]
[null,null,1956,94.476419000000007]
[null,null,1957,94.485408000000007]
[null,null,1958,94.486947000000001]
[null,null,1959,94.499902000000006]
[null,null,1960,94.511628000000002]
[null,null,1961,94.512486999999993]
[null,null,1962,94.484148000000005]
[null,null,1963,94.472600999999997]
[null,null,1964,94.482280000000003]
[null,null,1965,94.519741999999994]
[null,null,1966,94.501001000000002]
[null,null,1967,94.495375999999993]
[null,null,1968,94.488198999999994]
[null,null,1969,94.494524999999996]
[null,null,1970,94.490517999999994]
[null,null,1971,94.488601000000003]
[null,null,1972,94.478703999999993]
[null,null,1973,94.494905000000003]
[null,null,1974,94.500495999999998]
[null,null,1975,94.500618000000003]
[null,null,1976,94.511825000000002]
[null,null,1977,94.505950999999996]
[null,null,1978,94.489588999999995]
[null,null,1979,94.469932999999997]
[null,null,1980,94.480908999999997]
[null,null,1981,94.478588000000002]
[null,null,1982,94.494956999999999]
[null,null,1983,94.501830999999996]
[null,null,1984,94.490853000000001]
[null,null,1985,94.503674000000004]
[null,null,1986,94.497591]
[null,null,1987,94.494410000000002]
[null,null,1988,94.479823999999994]
[null,null,1989,94.466387999999995]
[null,null,1990,94.468322999999998]
[null,null,1991,94.468643999999998]
[null,null,1992,94.467586999999995]
[null,null,1993,94.468438000000006]
[null,null,1994,94.495346999999995]
[null,null,1995,94.493910999999997]
[null,null,1996,94.480663000000007]
[null,null,1997,94.470838999999998]
[null,null,1998,94.469511999999995]
[null,null,1999,94.456081999999995]
[null,null,2000,94.442505999999995]
[null,null,2001,94.445096000000007]
[null,null,2002,94.473855999999998]
[null,null,2003,94.475549999999998]
[null,null,2004,94.462518000000003]
[null,null,2005,94.460722000000004]
[null,null,2006,94.443839999999994]
[null,null,2007,94.442488999999995]
[null,null,2008,94.427603000000005]
[null,null,2009,94.420858999999993]
[null,null,2010,94.405316999999997]
[null,null,2011,94.422760999999994]
[null,null,2012,94.425945999999996]
[null,null,2013,94.405088000000006]
[null,null,2014,94.393440999999996]
[null,null,2015,94.391260000000003]
[null,null,2016,94.383484999999993]
[null,null,2017,94.378317999999993]
[null,null,2018,94.388231000000005]
[null,null,2019,94.400109]
[null,null,2020,94.364692000000005]
[null,null,2021,94.368970000000004]
[null,null,2022,94.370750999999998]
[null,null,2023,94.366507999999996]
[null,null,2024,94.352106000000006]
[null,null,2025,94.349287000000004]
[null,null,2026,94.314406000000005]
[null,null,2027,94.307541000000001]
[null,null,2028,94.306738999999993]
[null,null,2029,94.315585999999996]
[null,null,2030,94.319450000000003]
[null,null,2031,94.307469999999995]
[null,null,2032,94.27646]
[null,null,2033,94.270662000000002]
[null,null,2034,94.256609999999995]
[null,null,2035,94.242192000000003]
[null,null,2036,94.275615999999999]
[null,null,2037,94.267976000000004]
[null,null,2038,94.231509000000003]
[null,null,2039,94.220748]
[null,null,2040,94.211129]
[null,null,2041,94.225387999999995]
[null,null,2042,94.230401999999998]
[null,null,2043,94.208685000000003]
[null,null,2044,94.191457999999997]
[null,null,2045,94.174198000000004]
[null,null,2046,94.177289999999999]
[null,null,2047,94.184115000000006]
[null,null,2048,94.155944000000005]
[null,null,2049,94.147627999999997]
[null,null,2050,94.142730999999998]
[null,null,2051,94.142871999999997]
[null,null,2052,94.150796999999997]
[null,null,2053,94.137445999999997]
[null,null,2054,94.127623999999997]
[null,null,2055,94.122504000000006]
[null,null,2056,94.119783999999996]
[null,null,2057,94.127906999999993]
[null,null,2058,94.121852000000004]
[null,null,2059,94.116975999999994]
[null,null,2060,94.114419999999996]
[null,null,2061,94.109908000000004]
[null,null,2062,94.116281000000001]
[null,null,2063,94.122467]
[null,null,2064,94.100894999999994]
[null,null,2065,94.097261000000003]
[null,null,2066,94.095618999999999]
[null,null,2067,94.104704999999996]
[null,null,2068,94.108953999999997]
[null,null,2069,94.104028]
[null,null,2070,94.110840999999994]
[null,null,2071,94.109300000000005]
[null,null,2072,94.119777999999997]
[null,null,2073,94.139724999999999]
[null,null,2074,94.137280000000004]
[null,null,2075,94.116387000000003]
[null,null,2076,94.10463]
[null,null,2077,94.101378999999994]
[null,null,2078,94.121557999999993]
[null,null,2079,94.125230999999999]
[null,null,2080,94.109022999999993]
[null,null,2081,94.099303000000006]
[null,null,2082,94.095417999999995]
[null,null,2083,94.109223999999998]
[null,null,2084,94.106534999999994]
[null,null,2085,94.096875999999995]
[null,null,2086,94.095285000000004]
[null,null,2087,94.093231000000003]
[null,null,2088,94.104574]
[null,null,2089,94.110246000000004]
[null,null,2090,94.100543999999999]
[null,null,2091,94.093137999999996]
[null,null,2092,94.100915000000001]
[null,null,2093,94.099272999999997]
[null,null,2094,94.094179999999994]
[null,null,2095,94.080246000000002]
[null,null,2096,94.067768000000001]
[null,null,2097,94.059459000000004]
[null,null,2098,94.073511999999994]
[null,null,2099,94.071736000000001]
[null,null,2100,94.061203000000006]
[null,null,2101,94.053286]
[null,null,2102,94.053512999999995]
[null,null,2103,94.064539999999994]
[null,null,2104,94.049638000000002]
[null,null,2105,94.036869999999993]
[null,null,2106,94.046342999999993]
[null,null,2107,94.052687000000006]
[null,null,2108,94.045936999999995]
[null,null,2109,94.043491000000003]
[null,null,2110,94.026207999999997]
[null,null,2111,94.001570000000001]
[null,null,2112,93.992013]
[null,null,2113,93.986304000000004]
[null,null,2114,94.000645000000006]
[null,null,2115,93.999885000000006]
[null,null,2116,93.962029999999999]
[null,null,2117,93.952169999999995]
[null,null,2118,93.957365999999993]
[null,null,2119,93.960554999999999]
[null,null,2120,93.971464999999995]
[null,null,2121,93.946070000000006]
[null,null,2122,93.916325000000001]
[null,null,2123,93.902565999999993]
[null,null,2124,93.890103999999994]
[null,null,2125,93.891005000000007]
[null,null,2126,93.886224999999996]
[null,null,2127,93.864655999999997]
[null,null,2128,93.84639]
[null,null,2129,93.835299000000006]
[null,null,2130,93.840035999999998]
[null,null,2131,93.826777000000007]
[null,null,2132,93.796760000000006]
[null,null,2133,93.774557999999999]
[null,null,2134,93.730446999999998]
[null,null,2135,93.714128000000002]
[null,null,2136,93.69829]
[null,null,2137,93.714340000000007]
[null,null,2138,93.682007999999996]
[null,null,2139,93.646608000000001]
[null,null,2140,93.615167]
[null,null,2141,93.602440000000001]
[null,null,2142,93.582165000000003]
[null,null,2143,93.539956000000004]
[null,null,2144,93.470014000000006]
[null,null,2145,93.433644000000001]
[null,null,2146,93.402766]
[null,null,2147,93.405946]
[null,null,2148,93.389989]
[null,null,2149,93.327907999999994]
[null,null,2150,93.282217000000003]
[null,null,2151,93.240348999999995]
[null,null,2152,93.188702000000006]
[null,null,2153,93.161940999999999]
[null,null,2154,93.152445]
[null,null,2155,93.091841000000002]
[null,null,2156,93.053120000000007]
[null,null,2157,93.013465999999994]
[null,null,2158,92.966911999999994]
[null,null,2159,92.935867000000002]
[null,null,2160,92.914906000000002]
[null,null,2161,92.869849000000002]
[null,null,2162,92.826200999999998]
[null,null,2163,92.792700999999994]
[null,null,2164,92.740234999999998]
[null,null,2165,92.709704000000002]
[null,null,2166,92.674925000000002]
[null,null,2167,92.633582000000004]
[null,null,2168,92.592860000000002]
[null,null,2169,92.537785999999997]
[null,null,2170,92.471230000000006]
[null,null,2171,92.433628999999996]
[null,null,2172,92.365842999999998]
[null,null,2173,92.288725999999997]
[null,null,2174,92.215895000000003]
[null,null,2175,92.133011999999994]
[null,null,2176,92.104180999999997]
[null,null,2177,92.020463000000007]
[null,null,2178,91.925218000000001]
[null,null,2179,91.818101999999996]
[null,null,2180,91.689988999999997]
[null,null,2181,91.559039999999996]
[null,null,2182,91.447958999999997]
[null,null,2183,91.295464999999993]
[null,null,2184,91.130283000000006]
[null,null,2185,90.960015999999996]
[null,null,2186,90.772131000000002]
[null,null,2187,90.522474000000003]
[null,null,2188,90.267330999999999]
[null,null,2189,89.989227999999997]
[null,null,2190,89.699386000000004]
[null,null,2191,89.340974000000003]
[null,null,2192,88.941000000000003]
[null,null,2193,88.555018000000004]
[null,null,2194,88.111357999999996]
[null,null,2195,87.639705000000006]
[null,null,2196,87.117208000000005]
[null,null,2197,86.607161000000005]
[null,null,2198,86.080160000000006]
[null,null,2199,85.544229999999999]
[null,null,2200,85.001964999999998]