{"text_format":"2","workbook":"xlsx","n_sheets":1,"sheets":["VIS 0°"],"not_rendered":{"charts":1,"images":1,"macros":0,"external_links":0,"defined_names":0,"comments":0,"pivot_tables":0},"unopened":[],"bounds":{"document_bytes":16777216,"sheet_cells":100000,"run_cost":"one","rows_first":2000,"rows_last":500,"rows_between":2000,"halvings":0,"cell_chars":16384,"cell_head_chars":4096},"cells_cut":0,"cells_raw":0,"read":"whole","date_system":"1900"}

{"sheet":"VIS 0°","index":0,"n_rows":2002,"n_cols":4,"rows_kept":2002,"cut":false,"hidden":false,"merged":[[3,0,3,1],[5,0,10,1],[11,0,12,1],[4,0,4,1]]}
[null,null,"λ (nm)","T (%)"]
[null,null,200,0]
[null,null,201,1.08E-4]
["Typical Transmission Data",null,202,0]
["VIS 0° Coating on Fused Silica",null,203,2.1499999999999999E-4]
["The data shown here are typical, measured total transmission of a 3mm thick window at 0° AOI.  For more information please contact our Product and Application Support. \nThis data may be used but Edmund Optics must be cited as the source.\n",null,204,7.5100000000000004E-4]
[null,null,205,1.07E-4]
[null,null,206,3.21E-4]
[null,null,207,9.6400000000000001E-4]
[null,null,208,1.498E-3]
[null,null,209,1.0690000000000001E-3]
["Not what you're looking for? Click here for a full list of our standard AR coatings.",null,210,1.07E-4]
[null,null,211,5.3399999999999997E-4]
[null,null,212,1.175E-3]
[null,null,213,1.0679999999999999E-3]
[null,null,214,7.4700000000000005E-4]
[null,null,215,5.3399999999999997E-4]
[null,null,216,8.5400000000000005E-4]
[null,null,217,7.4700000000000005E-4]
[null,null,218,6.4000000000000005E-4]
[null,null,219,3.2000000000000003E-4]
[null,null,220,5.3300000000000005E-4]
[null,null,221,7.4600000000000003E-4]
[null,null,222,4.26E-4]
[null,null,223,8.52E-4]
[null,null,224,9.59E-4]
[null,null,225,1.06E-4]
[null,null,226,9.5799999999999998E-4]
[null,null,227,2.1299999999999999E-3]
[null,null,228,1.1709999999999999E-3]
[null,null,229,4.26E-4]
[null,null,230,4.26E-4]
[null,null,231,1.06E-4]
[null,null,232,3.19E-4]
[null,null,233,8.52E-4]
[null,null,234,3.19E-4]
[null,null,235,3.19E-4]
[null,null,236,5.3200000000000003E-4]
[null,null,237,3.19E-4]
[null,null,238,1.07E-4]
[null,null,239,9.59E-4]
[null,null,240,1.5989999999999999E-3]
[null,null,241,1.812E-3]
[null,null,242,1.0660000000000001E-3]
[null,null,243,0]
[null,null,244,1.601E-3]
[null,null,245,2.1350000000000002E-3]
[null,null,246,4.1640000000000002E-3]
[null,null,247,4.4850000000000003E-3]
[null,null,248,6.195E-3]
[null,null,249,9.2949999999999994E-3]
[null,null,250,1.4319999999999999E-2]
[null,null,251,1.8596999999999999E-2]
[null,null,252,2.598E-2]
[null,null,253,3.7855E-2]
[null,null,254,5.2313999999999999E-2]
[null,null,255,7.2673000000000001E-2]
[null,null,256,0.10226200000000001]
[null,null,257,0.140011]
[null,null,258,0.189551]
[null,null,259,0.25276900000000002]
[null,null,260,0.331007]
[null,null,261,0.42622500000000002]
[null,null,262,0.54164900000000005]
[null,null,263,0.67568399999999995]
[null,null,264,0.82958699999999996]
[null,null,265,1.005782]
[null,null,266,1.204949]
[null,null,267,1.429875]
[null,null,268,1.678288]
[null,null,269,1.956267]
[null,null,270,2.2690630000000001]
[null,null,271,2.622331]
[null,null,272,3.0243419999999999]
[null,null,273,3.4892569999999998]
[null,null,274,4.0286770000000001]
[null,null,275,4.6558060000000001]
[null,null,276,5.4006069999999999]
[null,null,277,6.2799870000000002]
[null,null,278,7.3269789999999997]
[null,null,279,8.5529720000000005]
[null,null,280,10.008962]
[null,null,281,11.736604]
[null,null,282,13.777386]
[null,null,283,16.197151999999999]
[null,null,284,19.044174000000002]
[null,null,285,22.346297]
[null,null,286,26.189281000000001]
[null,null,287,30.610510000000001]
[null,null,288,35.589374999999997]
[null,null,289,41.073435000000003]
[null,null,290,46.992040000000003]
[null,null,291,53.188141999999999]
[null,null,292,59.353962000000003]
[null,null,293,65.300674999999998]
[null,null,294,70.664728999999994]
[null,null,295,75.135486999999998]
[null,null,296,78.513852]
[null,null,297,80.717162999999999]
[null,null,298,81.675584999999998]
[null,null,299,81.540251999999995]
[null,null,300,80.526466999999997]
[null,null,301,78.770373000000006]
[null,null,302,76.570925000000003]
[null,null,303,74.073453999999998]
[null,null,304,71.446416999999997]
[null,null,305,68.829674999999995]
[null,null,306,66.253112000000002]
[null,null,307,63.815843999999998]
[null,null,308,61.527870999999998]
[null,null,309,59.443199999999997]
[null,null,310,57.522007000000002]
[null,null,311,55.785899000000001]
[null,null,312,54.191406000000001]
[null,null,313,52.811667]
[null,null,314,51.570995000000003]
[null,null,315,50.514958]
[null,null,316,49.585698000000001]
[null,null,317,48.744141999999997]
[null,null,318,48.062624]
[null,null,319,47.510357999999997]
[null,null,320,46.983353000000001]
[null,null,321,46.655389999999997]
[null,null,322,46.420406]
[null,null,323,46.234340000000003]
[null,null,324,46.144112]
[null,null,325,46.130473000000002]
[null,null,326,46.186610000000002]
[null,null,327,46.318944000000002]
[null,null,328,46.522362000000001]
[null,null,329,46.794747000000001]
[null,null,330,47.131798000000003]
[null,null,331,47.509318]
[null,null,332,47.946609000000002]
[null,null,333,48.453563000000003]
[null,null,334,48.996082999999999]
[null,null,335,49.591918999999997]
[null,null,336,50.262718999999997]
[null,null,337,50.935442000000002]
[null,null,338,51.683391999999998]
[null,null,339,52.465986999999998]
[null,null,340,53.299936000000002]
[null,null,341,54.182594999999999]
[null,null,342,55.085253999999999]
[null,null,343,56.032147000000002]
[null,null,344,57.031458999999998]
[null,null,345,58.038164000000002]
[null,null,346,59.087501000000003]
[null,null,347,60.163792999999998]
[null,null,348,61.241518999999997]
[null,null,349,62.402808999999998]
[null,null,350,63.547297999999998]
[null,null,351,64.703384999999997]
[null,null,352,65.903459999999995]
[null,null,353,67.109622000000002]
[null,null,354,68.28098]
[null,null,355,69.506529]
[null,null,356,70.732017999999997]
[null,null,357,71.936595999999994]
[null,null,358,73.137099000000006]
[null,null,359,74.391808999999995]
[null,null,360,75.579573999999994]
[null,null,361,76.712580000000003]
[null,null,362,77.894990000000007]
[null,null,363,79.057958999999997]
[null,null,364,80.174244999999999]
[null,null,365,81.270301000000003]
[null,null,366,82.324537000000007]
[null,null,367,83.397772000000003]
[null,null,368,84.405992999999995]
[null,null,369,85.404711000000006]
[null,null,370,86.353477999999996]
[null,null,371,87.282179999999997]
[null,null,372,88.126779999999997]
[null,null,373,88.967882000000003]
[null,null,374,89.792814000000007]
[null,null,375,90.48854]
[null,null,376,91.227277000000001]
[null,null,377,91.919809000000001]
[null,null,378,92.536331000000004]
[null,null,379,93.100989999999996]
[null,null,380,93.747110000000006]
[null,null,381,94.292400999999998]
[null,null,382,94.773640999999998]
[null,null,383,95.196522999999999]
[null,null,384,95.618883999999994]
[null,null,385,96.011652999999995]
[null,null,386,96.356802999999999]
[null,null,387,96.661298000000002]
[null,null,388,96.939136000000005]
[null,null,389,97.216986000000006]
[null,null,390,97.451514000000003]
[null,null,391,97.665283000000002]
[null,null,392,97.864161999999993]
[null,null,393,98.009983000000005]
[null,null,394,98.155274000000006]
[null,null,395,98.284368000000001]
[null,null,396,98.393738999999997]
[null,null,397,98.509072000000003]
[null,null,398,98.589675999999997]
[null,null,399,98.640270999999998]
[null,null,400,98.679415000000006]
[null,null,401,98.730850000000004]
[null,null,402,98.761605000000003]
[null,null,403,98.792460000000005]
[null,null,404,98.802092000000002]
[null,null,405,98.837266]
[null,null,406,98.855394000000004]
[null,null,407,98.861592000000002]
[null,null,408,98.851686000000001]
[null,null,409,98.835127]
[null,null,410,98.837442999999993]
[null,null,411,98.815160000000006]
[null,null,412,98.800608999999994]
[null,null,413,98.786772999999997]
[null,null,414,98.778707999999995]
[null,null,415,98.750162000000003]
[null,null,416,98.757641000000007]
[null,null,417,98.750778999999994]
[null,null,418,98.731465999999998]
[null,null,419,98.720877000000002]
[null,null,420,98.721973000000006]
[null,null,421,98.697481999999994]
[null,null,422,98.709916000000007]
[null,null,423,98.724202000000005]
[null,null,424,98.725397000000001]
[null,null,425,98.698787999999993]
[null,null,426,98.699642999999995]
[null,null,427,98.697401999999997]
[null,null,428,98.690386000000004]
[null,null,429,98.691737000000003]
[null,null,430,98.699196000000001]
[null,null,431,98.688284999999993]
[null,null,432,98.708878999999996]
[null,null,433,98.730553999999998]
[null,null,434,98.746391000000003]
[null,null,435,98.753219000000001]
[null,null,436,98.759401999999994]
[null,null,437,98.783286000000004]
[null,null,438,98.791683000000006]
[null,null,439,98.814960999999997]
[null,null,440,98.858033000000006]
[null,null,441,98.894514000000001]
[null,null,442,98.912947000000003]
[null,null,443,98.937351000000007]
[null,null,444,98.958038999999999]
[null,null,445,98.971895000000004]
[null,null,446,98.987010999999995]
[null,null,447,99.009998999999993]
[null,null,448,99.042056000000002]
[null,null,449,99.060260999999997]
[null,null,450,99.089196000000001]
[null,null,451,99.120735999999994]
[null,null,452,99.145291999999998]
[null,null,453,99.166595000000001]
[null,null,454,99.193841000000006]
[null,null,455,99.219586000000007]
[null,null,456,99.238517000000002]
[null,null,457,99.269330999999994]
[null,null,458,99.304548999999994]
[null,null,459,99.344949]
[null,null,460,99.372713000000005]
[null,null,461,99.386025000000004]
[null,null,462,99.405619999999999]
[null,null,463,99.426304000000002]
[null,null,464,99.451830000000001]
[null,null,465,99.490972999999997]
[null,null,466,99.506991999999997]
[null,null,467,99.502673000000001]
[null,null,468,99.524377999999999]
[null,null,469,99.561655000000002]
[null,null,470,99.624212999999997]
[null,null,471,99.670473000000001]
[null,null,472,99.625542999999993]
[null,null,473,99.595363000000006]
[null,null,474,99.612758999999997]
[null,null,475,99.636780000000002]
[null,null,476,99.669745000000006]
[null,null,477,99.678612999999999]
[null,null,478,99.684195000000003]
[null,null,479,99.692064000000002]
[null,null,480,99.692199000000002]
[null,null,481,99.693567000000002]
[null,null,482,99.709022000000004]
[null,null,483,99.713375999999997]
[null,null,484,99.753353000000004]
[null,null,485,99.739915999999994]
[null,null,486,99.725226000000006]
[null,null,487,99.753703999999999]
[null,null,488,99.748344000000003]
[null,null,489,99.736401000000001]
[null,null,490,99.745835999999997]
[null,null,491,99.734364999999997]
[null,null,492,99.723455000000001]
[null,null,493,99.734075000000004]
[null,null,494,99.728796000000003]
[null,null,495,99.721290999999994]
[null,null,496,99.725216000000003]
[null,null,497,99.727130000000002]
[null,null,498,99.710133999999996]
[null,null,499,99.704994999999997]
[null,null,500,99.708704999999995]
[null,null,501,99.708912999999995]
[null,null,502,99.696284000000006]
[null,null,503,99.685632999999996]
[null,null,504,99.685361999999998]
[null,null,505,99.680098999999998]
[null,null,506,99.665387999999993]
[null,null,507,99.657987000000006]
[null,null,508,99.653577999999996]
[null,null,509,99.648717000000005]
[null,null,510,99.636476999999999]
[null,null,511,99.624211000000003]
[null,null,512,99.606553000000005]
[null,null,513,99.608089000000007]
[null,null,514,99.607326]
[null,null,515,99.592175999999995]
[null,null,516,99.582674999999995]
[null,null,517,99.572559999999996]
[null,null,518,99.567948000000001]
[null,null,519,99.559652999999997]
[null,null,520,99.536195000000006]
[null,null,521,99.535481000000004]
[null,null,522,99.540420999999995]
[null,null,523,99.525159000000002]
[null,null,524,99.509798000000004]
[null,null,525,99.519071999999994]
[null,null,526,99.516064999999998]
[null,null,527,99.508891000000006]
[null,null,528,99.497821000000002]
[null,null,529,99.492114999999998]
[null,null,530,99.475505999999996]
[null,null,531,99.475291999999996]
[null,null,532,99.466684999999998]
[null,null,533,99.465226999999999]
[null,null,534,99.457562999999993]
[null,null,535,99.454481999999999]
[null,null,536,99.496700000000004]
[null,null,537,99.486310000000003]
[null,null,538,99.438625999999999]
[null,null,539,99.414395999999996]
[null,null,540,99.420697000000004]
[null,null,541,99.424484000000007]
[null,null,542,99.427863000000002]
[null,null,543,99.406738000000004]
[null,null,544,99.390508999999994]
[null,null,545,99.395256000000003]
[null,null,546,99.394339000000002]
[null,null,547,99.402922000000004]
[null,null,548,99.418324999999996]
[null,null,549,99.417428999999998]
[null,null,550,99.417008999999993]
[null,null,551,99.404909000000004]
[null,null,552,99.395076000000003]
[null,null,553,99.387606000000005]
[null,null,554,99.391784999999999]
[null,null,555,99.387579000000002]
[null,null,556,99.404348999999996]
[null,null,557,99.397683999999998]
[null,null,558,99.395011999999994]
[null,null,559,99.417210999999995]
[null,null,560,99.418013000000002]
[null,null,561,99.400852999999998]
[null,null,562,99.393388999999999]
[null,null,563,99.420330000000007]
[null,null,564,99.433537999999999]
[null,null,565,99.441518000000002]
[null,null,566,99.433636000000007]
[null,null,567,99.440920000000006]
[null,null,568,99.448018000000005]
[null,null,569,99.436851000000004]
[null,null,570,99.467538000000005]
[null,null,571,99.456879000000001]
[null,null,572,99.445126000000002]
[null,null,573,99.471656999999993]
[null,null,574,99.472432999999995]
[null,null,575,99.469042000000002]
[null,null,576,99.480532999999994]
[null,null,577,99.478301999999999]
[null,null,578,99.485709]
[null,null,579,99.489652000000007]
[null,null,580,99.475504000000001]
[null,null,581,99.494068999999996]
[null,null,582,99.475436999999999]
[null,null,583,99.502200999999999]
[null,null,584,99.531492]
[null,null,585,99.542169000000001]
[null,null,586,99.532121000000004]
[null,null,587,99.530422000000002]
[null,null,588,99.549167999999995]
[null,null,589,99.510999999999996]
[null,null,590,99.559229999999999]
[null,null,591,99.550015000000002]
[null,null,592,99.570932999999997]
[null,null,593,99.572753000000006]
[null,null,594,99.599767]
[null,null,595,99.594774999999998]
[null,null,596,99.581988999999993]
[null,null,597,99.581102999999999]
[null,null,598,99.604346000000007]
[null,null,599,99.595687999999996]
[null,null,600,99.600791000000001]
[null,null,601,99.600161999999997]
[null,null,602,99.600345000000004]
[null,null,603,99.639610000000005]
[null,null,604,99.657883999999996]
[null,null,605,99.646874999999994]
[null,null,606,99.642065000000002]
[null,null,607,99.656030000000001]
[null,null,608,99.65361]
[null,null,609,99.646681999999998]
[null,null,610,99.644030999999998]
[null,null,611,99.638355000000004]
[null,null,612,99.656396999999998]
[null,null,613,99.672871000000001]
[null,null,614,99.671177999999998]
[null,null,615,99.657302999999999]
[null,null,616,99.667237]
[null,null,617,99.666994000000003]
[null,null,618,99.662532999999996]
[null,null,619,99.644953999999998]
[null,null,620,99.643286000000003]
[null,null,621,99.640728999999993]
[null,null,622,99.663022999999995]
[null,null,623,99.648234000000002]
[null,null,624,99.638249999999999]
[null,null,625,99.657112999999995]
[null,null,626,99.642550999999997]
[null,null,627,99.640334999999993]
[null,null,628,99.629705000000001]
[null,null,629,99.647639999999996]
[null,null,630,99.642661000000004]
[null,null,631,99.639448000000002]
[null,null,632,99.639892000000003]
[null,null,633,99.643032000000005]
[null,null,634,99.653722999999999]
[null,null,635,99.646659]
[null,null,636,99.643433999999999]
[null,null,637,99.637880999999993]
[null,null,638,99.616791000000006]
[null,null,639,99.586584999999999]
[null,null,640,99.583968999999996]
[null,null,641,99.568049000000002]
[null,null,642,99.578874999999996]
[null,null,643,99.567783000000006]
[null,null,644,99.560925999999995]
[null,null,645,99.573750000000004]
[null,null,646,99.546237000000005]
[null,null,647,99.532290000000003]
[null,null,648,99.526180999999994]
[null,null,649,99.531565000000001]
[null,null,650,99.518364000000005]
[null,null,651,99.513519000000002]
[null,null,652,99.478492000000003]
[null,null,653,99.479934]
[null,null,654,99.471001999999999]
[null,null,655,99.439924000000005]
[null,null,656,99.422714999999997]
[null,null,657,99.411694999999995]
[null,null,658,99.400335999999996]
[null,null,659,99.376275000000007]
[null,null,660,99.362917999999993]
[null,null,661,99.351319000000004]
[null,null,662,99.345151000000001]
[null,null,663,99.315201000000002]
[null,null,664,99.304784999999995]
[null,null,665,99.289900000000003]
[null,null,666,99.261201999999997]
[null,null,667,99.239245999999994]
[null,null,668,99.234470999999999]
[null,null,669,99.210092000000003]
[null,null,670,99.200241000000005]
[null,null,671,99.172821999999996]
[null,null,672,99.177897999999999]
[null,null,673,99.152230000000003]
[null,null,674,99.113777999999996]
[null,null,675,99.075410000000005]
[null,null,676,99.028527999999994]
[null,null,677,99.009118999999998]
[null,null,678,98.996564000000006]
[null,null,679,98.993174999999994]
[null,null,680,98.954376999999994]
[null,null,681,98.926545000000004]
[null,null,682,98.913231999999994]
[null,null,683,98.897233999999997]
[null,null,684,98.864816000000005]
[null,null,685,98.849591000000004]
[null,null,686,98.822000000000003]
[null,null,687,98.788065000000003]
[null,null,688,98.743365999999995]
[null,null,689,98.712816000000004]
[null,null,690,98.674747999999994]
[null,null,691,98.663877999999997]
[null,null,692,98.623665000000003]
[null,null,693,98.597769999999997]
[null,null,694,98.574106]
[null,null,695,98.534840000000003]
[null,null,696,98.497268000000005]
[null,null,697,98.466190999999995]
[null,null,698,98.420484000000002]
[null,null,699,98.398954000000003]
[null,null,700,98.368262000000001]
[null,null,701,98.335279999999997]
[null,null,702,98.314335]
[null,null,703,98.281481999999997]
[null,null,704,98.249461999999994]
[null,null,705,98.212502000000001]
[null,null,706,98.167619000000002]
[null,null,707,98.118103000000005]
[null,null,708,98.099688999999998]
[null,null,709,98.077102999999994]
[null,null,710,98.002623999999997]
[null,null,711,97.935113000000001]
[null,null,712,97.895409000000001]
[null,null,713,97.890671999999995]
[null,null,714,97.873754000000005]
[null,null,715,97.828954999999993]
[null,null,716,97.801255999999995]
[null,null,717,97.763529000000005]
[null,null,718,97.701671000000005]
[null,null,719,97.653064999999998]
[null,null,720,97.611451000000002]
[null,null,721,97.568234000000004]
[null,null,722,97.527812999999995]
[null,null,723,97.492864999999995]
[null,null,724,97.444557000000003]
[null,null,725,97.406232000000003]
[null,null,726,97.377899999999997]
[null,null,727,97.332182000000003]
[null,null,728,97.275486999999998]
[null,null,729,97.251323999999997]
[null,null,730,97.229641000000001]
[null,null,731,97.162036999999998]
[null,null,732,97.103814]
[null,null,733,97.065422999999996]
[null,null,734,97.006702000000004]
[null,null,735,96.958387000000002]
[null,null,736,96.929675000000003]
[null,null,737,96.875642999999997]
[null,null,738,96.825841999999994]
[null,null,739,96.799211999999997]
[null,null,740,96.766153000000003]
[null,null,741,96.713200999999998]
[null,null,742,96.670008999999993]
[null,null,743,96.628107]
[null,null,744,96.569383000000002]
[null,null,745,96.523343999999994]
[null,null,746,96.484789000000006]
[null,null,747,96.430002999999999]
[null,null,748,96.378791000000007]
[null,null,749,96.324595000000002]
[null,null,750,96.258797000000001]
[null,null,751,96.217623000000003]
[null,null,752,96.157505999999998]
[null,null,753,96.107868999999994]
[null,null,754,96.064555999999996]
[null,null,755,96.022245999999996]
[null,null,756,95.988861]
[null,null,757,95.929823999999996]
[null,null,758,95.877812000000006]
[null,null,759,95.857381000000004]
[null,null,760,95.802729999999997]
[null,null,761,95.723663999999999]
[null,null,762,95.647548]
[null,null,763,95.606093999999999]
[null,null,764,95.560169999999999]
[null,null,765,95.494981999999993]
[null,null,766,95.436419000000001]
[null,null,767,95.379947999999999]
[null,null,768,95.352821000000006]
[null,null,769,95.296347999999995]
[null,null,770,95.250912999999997]
[null,null,771,95.194163000000003]
[null,null,772,95.138086999999999]
[null,null,773,95.095247000000001]
[null,null,774,95.032522999999998]
[null,null,775,94.984204000000005]
[null,null,776,94.919129999999996]
[null,null,777,94.865009000000001]
[null,null,778,94.824394999999996]
[null,null,779,94.741731000000001]
[null,null,780,94.679946000000001]
[null,null,781,94.636583999999999]
[null,null,782,94.603356000000005]
[null,null,783,94.542265]
[null,null,784,94.480294999999998]
[null,null,785,94.433691999999994]
[null,null,786,94.373017000000004]
[null,null,787,94.298778999999996]
[null,null,788,94.246503000000004]
[null,null,789,94.224782000000005]
[null,null,790,94.155973000000003]
[null,null,791,94.105720000000005]
[null,null,792,94.057080999999997]
[null,null,793,94.011567999999997]
[null,null,794,93.950532999999993]
[null,null,795,93.901004999999998]
[null,null,796,93.838074000000006]
[null,null,797,93.719908000000004]
[null,null,798,93.679435999999995]
[null,null,799,93.664429999999996]
[null,null,800,93.588980000000006]
[null,null,801,93.491851999999994]
[null,null,802,93.467136999999994]
[null,null,803,93.447179000000006]
[null,null,804,93.376559]
[null,null,805,93.256331000000003]
[null,null,806,93.227669000000006]
[null,null,807,93.199247]
[null,null,808,93.121823000000006]
[null,null,809,93.040574000000007]
[null,null,810,93.009686000000002]
[null,null,811,92.970132000000007]
[null,null,812,92.897756000000001]
[null,null,813,92.837513000000001]
[null,null,814,92.759666999999993]
[null,null,815,92.752695000000003]
[null,null,816,92.649775000000005]
[null,null,817,92.613562000000002]
[null,null,818,92.588206999999997]
[null,null,819,92.525481999999997]
[null,null,820,92.465919]
[null,null,821,92.384558999999996]
[null,null,822,92.324398000000002]
[null,null,823,92.296216000000001]
[null,null,824,92.221145000000007]
[null,null,825,92.168677000000002]
[null,null,826,92.050465000000003]
[null,null,827,92.041870000000003]
[null,null,828,91.972465999999997]
[null,null,829,91.904168999999996]
[null,null,830,91.848536999999993]
[null,null,831,91.776909000000003]
[null,null,832,91.762497999999994]
[null,null,833,91.734468000000007]
[null,null,834,91.689576000000002]
[null,null,835,91.611542]
[null,null,836,91.535172000000003]
[null,null,837,91.471008999999995]
[null,null,838,91.446601000000001]
[null,null,839,91.361918000000003]
[null,null,840,91.332865999999996]
[null,null,841,91.214541999999994]
[null,null,842,91.165729999999996]
[null,null,843,91.098588000000007]
[null,null,844,91.091886000000002]
[null,null,845,91.029756000000006]
[null,null,846,90.903983999999994]
[null,null,847,90.910938000000002]
[null,null,848,90.845262000000005]
[null,null,849,90.780846999999994]
[null,null,850,90.786350999999996]
[null,null,851,90.701994999999997]
[null,null,852,90.652849000000003]
[null,null,853,90.536972000000006]
[null,null,854,90.463509000000002]
[null,null,855,90.448064000000002]
[null,null,856,90.388054999999994]
[null,null,857,90.280843000000004]
[null,null,858,90.241557]
[null,null,859,90.272566999999995]
[null,null,860,90.101533000000003]
[null,null,861,90.183124000000007]
[null,null,862,90.132565]
[null,null,863,90.063794000000001]
[null,null,864,89.984021999999996]
[null,null,865,89.910562999999996]
[null,null,866,89.841234999999998]
[null,null,867,89.780252000000004]
[null,null,868,89.749851000000007]
[null,null,869,89.711701000000005]
[null,null,870,89.646698999999998]
[null,null,871,89.590006000000002]
[null,null,872,89.514816999999994]
[null,null,873,89.441265000000001]
[null,null,874,89.395994999999999]
[null,null,875,89.346033000000006]
[null,null,876,89.278835999999998]
[null,null,877,89.223533000000003]
[null,null,878,89.177076]
[null,null,879,89.120605999999995]
[null,null,880,89.074055999999999]
[null,null,881,89.016103999999999]
[null,null,882,88.952811999999994]
[null,null,883,88.892117999999996]
[null,null,884,88.839287999999996]
[null,null,885,88.782325]
[null,null,886,88.713526000000002]
[null,null,887,88.667385999999993]
[null,null,888,88.617486999999997]
[null,null,889,88.547400999999994]
[null,null,890,88.476699999999994]
[null,null,891,88.418432999999993]
[null,null,892,88.383418000000006]
[null,null,893,88.342236999999997]
[null,null,894,88.285687999999993]
[null,null,895,88.238631999999996]
[null,null,896,88.172607999999997]
[null,null,897,88.102348000000006]
[null,null,898,88.067592000000005]
[null,null,899,88.014854]
[null,null,900,87.959194999999994]
[null,null,901,87.913687999999993]
[null,null,902,87.868482999999998]
[null,null,903,87.816444000000004]
[null,null,904,87.749115000000003]
[null,null,905,87.661148999999995]
[null,null,906,87.585524000000007]
[null,null,907,87.548615999999996]
[null,null,908,87.496697999999995]
[null,null,909,87.440054000000003]
[null,null,910,87.394390000000001]
[null,null,911,87.358035999999998]
[null,null,912,87.306702000000001]
[null,null,913,87.233598999999998]
[null,null,914,87.182338999999999]
[null,null,915,87.150752999999995]
[null,null,916,87.096018999999998]
[null,null,917,87.040149999999997]
[null,null,918,86.993756000000005]
[null,null,919,86.936255000000003]
[null,null,920,86.877142000000006]
[null,null,921,86.827451999999994]
[null,null,922,86.768777999999998]
[null,null,923,86.719147000000007]
[null,null,924,86.660168999999996]
[null,null,925,86.578114999999997]
[null,null,926,86.512411]
[null,null,927,86.454991000000007]
[null,null,928,86.407110000000003]
[null,null,929,86.358519000000001]
[null,null,930,86.317808999999997]
[null,null,931,86.275411000000005]
[null,null,932,86.220089000000002]
[null,null,933,86.162312999999997]
[null,null,934,86.098665999999994]
[null,null,935,86.035336000000001]
[null,null,936,85.964070000000007]
[null,null,937,85.910129999999995]
[null,null,938,85.878992999999994]
[null,null,939,85.829571999999999]
[null,null,940,85.769575000000003]
[null,null,941,85.719059999999999]
[null,null,942,85.657717000000005]
[null,null,943,85.599728999999996]
[null,null,944,85.547381999999999]
[null,null,945,85.490714999999994]
[null,null,946,85.436698000000007]
[null,null,947,85.378825000000006]
[null,null,948,85.321375000000003]
[null,null,949,85.271596000000002]
[null,null,950,85.220809000000003]
[null,null,951,85.168377000000007]
[null,null,952,85.112235999999996]
[null,null,953,85.064284000000001]
[null,null,954,85.032167999999999]
[null,null,955,84.990094999999997]
[null,null,956,84.945860999999994]
[null,null,957,84.898702999999998]
[null,null,958,84.836849000000001]
[null,null,959,84.779069000000007]
[null,null,960,84.733900000000006]
[null,null,961,84.694237000000001]
[null,null,962,84.654858000000004]
[null,null,963,84.606080000000006]
[null,null,964,84.564121]
[null,null,965,84.514666000000005]
[null,null,966,84.464568999999997]
[null,null,967,84.426108999999997]
[null,null,968,84.360557]
[null,null,969,84.296892999999997]
[null,null,970,84.259693999999996]
[null,null,971,84.224316999999999]
[null,null,972,84.181640000000002]
[null,null,973,84.132462000000004]
[null,null,974,84.084491999999997]
[null,null,975,84.038400999999993]
[null,null,976,84.003781000000004]
[null,null,977,83.964948000000007]
[null,null,978,83.928308000000001]
[null,null,979,83.885419999999996]
[null,null,980,83.814188000000001]
[null,null,981,83.739491000000001]
[null,null,982,83.685862]
[null,null,983,83.644458999999998]
[null,null,984,83.592349999999996]
[null,null,985,83.543245999999996]
[null,null,986,83.497900000000001]
[null,null,987,83.454325999999995]
[null,null,988,83.406800000000004]
[null,null,989,83.345377999999997]
[null,null,990,83.291306000000006]
[null,null,991,83.247405000000001]
[null,null,992,83.186294000000004]
[null,null,993,83.138638]
[null,null,994,83.107052999999993]
[null,null,995,83.061108000000004]
[null,null,996,83.022506000000007]
[null,null,997,82.982318000000006]
[null,null,998,82.933770999999993]
[null,null,999,82.899007999999995]
[null,null,1000,82.850798999999995]
[null,null,1001,82.796159000000003]
[null,null,1002,82.741505000000004]
[null,null,1003,82.699325999999999]
[null,null,1004,82.651658999999995]
[null,null,1005,82.602339999999998]
[null,null,1006,82.562669999999997]
[null,null,1007,82.525281000000007]
[null,null,1008,82.486037999999994]
[null,null,1009,82.430030000000002]
[null,null,1010,82.383624999999995]
[null,null,1011,82.350206999999997]
[null,null,1012,82.312974999999994]
[null,null,1013,82.243420999999998]
[null,null,1014,82.201288000000005]
[null,null,1015,82.160368000000005]
[null,null,1016,82.117984000000007]
[null,null,1017,82.073212999999996]
[null,null,1018,82.008567999999997]
[null,null,1019,81.965856000000002]
[null,null,1020,81.922578999999999]
[null,null,1021,81.880013000000005]
[null,null,1022,81.841897000000003]
[null,null,1023,81.792394000000002]
[null,null,1024,81.740888999999996]
[null,null,1025,81.685417999999999]
[null,null,1026,81.634598999999994]
[null,null,1027,81.596593999999996]
[null,null,1028,81.549982999999997]
[null,null,1029,81.513614000000004]
[null,null,1030,81.467286999999999]
[null,null,1031,81.423596000000003]
[null,null,1032,81.371668999999997]
[null,null,1033,81.319136999999998]
[null,null,1034,81.275041000000002]
[null,null,1035,81.226628000000005]
[null,null,1036,81.182526999999993]
[null,null,1037,81.149636000000001]
[null,null,1038,81.115204000000006]
[null,null,1039,81.072879]
[null,null,1040,81.048640000000006]
[null,null,1041,81.003923]
[null,null,1042,80.952156000000002]
[null,null,1043,80.904517999999996]
[null,null,1044,80.867958000000002]
[null,null,1045,80.825761]
[null,null,1046,80.763369999999995]
[null,null,1047,80.716125000000005]
[null,null,1048,80.686238000000003]
[null,null,1049,80.658305999999996]
[null,null,1050,80.630415999999997]
[null,null,1051,80.580815000000001]
[null,null,1052,80.541160000000005]
[null,null,1053,80.498097000000001]
[null,null,1054,80.451029000000005]
[null,null,1055,80.405097999999995]
[null,null,1056,80.355743000000004]
[null,null,1057,80.320707999999996]
[null,null,1058,80.300577000000004]
[null,null,1059,80.252645000000001]
[null,null,1060,80.195378000000005]
[null,null,1061,80.134648999999996]
[null,null,1062,80.099386999999993]
[null,null,1063,80.065256000000005]
[null,null,1064,80.024565999999993]
[null,null,1065,79.980352999999994]
[null,null,1066,79.943706000000006]
[null,null,1067,79.927805000000006]
[null,null,1068,79.882962000000006]
[null,null,1069,79.837926999999993]
[null,null,1070,79.792418999999995]
[null,null,1071,79.744831000000005]
[null,null,1072,79.704977999999997]
[null,null,1073,79.661769000000007]
[null,null,1074,79.635519000000002]
[null,null,1075,79.601123999999999]
[null,null,1076,79.557992999999996]
[null,null,1077,79.522557000000006]
[null,null,1078,79.492188999999996]
[null,null,1079,79.448976000000002]
[null,null,1080,79.412128999999993]
[null,null,1081,79.367221999999998]
[null,null,1082,79.321053000000006]
[null,null,1083,79.280433000000002]
[null,null,1084,79.239654999999999]
[null,null,1085,79.200384999999997]
[null,null,1086,79.168702999999994]
[null,null,1087,79.137765000000002]
[null,null,1088,79.090895000000003]
[null,null,1089,79.057889000000003]
[null,null,1090,79.029679000000002]
[null,null,1091,78.988833]
[null,null,1092,78.949982000000006]
[null,null,1093,78.913529999999994]
[null,null,1094,78.873102000000003]
[null,null,1095,78.821973]
[null,null,1096,78.780231999999998]
[null,null,1097,78.754979000000006]
[null,null,1098,78.722718]
[null,null,1099,78.672801000000007]
[null,null,1100,78.638036]
[null,null,1101,78.606607999999994]
[null,null,1102,78.561263999999994]
[null,null,1103,78.522317000000001]
[null,null,1104,78.466312000000002]
[null,null,1105,78.439895000000007]
[null,null,1106,78.416762000000006]
[null,null,1107,78.394416000000007]
[null,null,1108,78.344408999999999]
[null,null,1109,78.307186000000002]
[null,null,1110,78.270118999999994]
[null,null,1111,78.237708999999995]
[null,null,1112,78.208157999999997]
[null,null,1113,78.174311000000003]
[null,null,1114,78.140596000000002]
[null,null,1115,78.109029000000007]
[null,null,1116,78.073273]
[null,null,1117,78.040075000000002]
[null,null,1118,77.984779000000003]
[null,null,1119,77.941635000000005]
[null,null,1120,77.919230999999996]
[null,null,1121,77.890753000000004]
[null,null,1122,77.852815000000007]
[null,null,1123,77.816034999999999]
[null,null,1124,77.787615000000002]
[null,null,1125,77.747831000000005]
[null,null,1126,77.702374000000006]
[null,null,1127,77.674195999999995]
[null,null,1128,77.635958000000002]
[null,null,1129,77.607646000000003]
[null,null,1130,77.578027000000006]
[null,null,1131,77.548636000000002]
[null,null,1132,77.510852999999997]
[null,null,1133,77.479085999999995]
[null,null,1134,77.444564999999997]
[null,null,1135,77.407162]
[null,null,1136,77.366439]
[null,null,1137,77.335121999999998]
[null,null,1138,77.306747999999999]
[null,null,1139,77.275321000000005]
[null,null,1140,77.258623999999998]
[null,null,1141,77.218971999999994]
[null,null,1142,77.173689999999993]
[null,null,1143,77.144419999999997]
[null,null,1144,77.113589000000005]
[null,null,1145,77.077000999999996]
[null,null,1146,77.038415999999998]
[null,null,1147,76.996927999999997]
[null,null,1148,76.961714999999998]
[null,null,1149,76.943754999999996]
[null,null,1150,76.927571999999998]
[null,null,1151,76.900412000000003]
[null,null,1152,76.864234999999994]
[null,null,1153,76.826393999999993]
[null,null,1154,76.793961999999993]
[null,null,1155,76.756456]
[null,null,1156,76.723365000000001]
[null,null,1157,76.702585999999997]
[null,null,1158,76.667873]
[null,null,1159,76.636837]
[null,null,1160,76.602117000000007]
[null,null,1161,76.567006000000006]
[null,null,1162,76.538297999999998]
[null,null,1163,76.513497999999998]
[null,null,1164,76.496388999999994]
[null,null,1165,76.473528000000002]
[null,null,1166,76.435551000000004]
[null,null,1167,76.400773000000001]
[null,null,1168,76.373042999999996]
[null,null,1169,76.349530999999999]
[null,null,1170,76.322993999999994]
[null,null,1171,76.288154000000006]
[null,null,1172,76.251368999999997]
[null,null,1173,76.218635000000006]
[null,null,1174,76.194018999999997]
[null,null,1175,76.165479000000005]
[null,null,1176,76.130455999999995]
[null,null,1177,76.096622999999994]
[null,null,1178,76.060480999999996]
[null,null,1179,76.031728000000001]
[null,null,1180,76.002441000000005]
[null,null,1181,75.969797999999997]
[null,null,1182,75.941725000000005]
[null,null,1183,75.920393000000004]
[null,null,1184,75.891861000000006]
[null,null,1185,75.854240000000004]
[null,null,1186,75.820682000000005]
[null,null,1187,75.791359]
[null,null,1188,75.769930000000002]
[null,null,1189,75.742059999999995]
[null,null,1190,75.716774000000001]
[null,null,1191,75.700700999999995]
[null,null,1192,75.672228000000004]
[null,null,1193,75.643815000000004]
[null,null,1194,75.608097000000001]
[null,null,1195,75.564989999999995]
[null,null,1196,75.542565999999994]
[null,null,1197,75.524609999999996]
[null,null,1198,75.495655999999997]
[null,null,1199,75.461787999999999]
[null,null,1200,75.433997000000005]
[null,null,1201,75.410086000000007]
[null,null,1202,75.380719999999997]
[null,null,1203,75.348096999999996]
[null,null,1204,75.320575000000005]
[null,null,1205,75.299662999999995]
[null,null,1206,75.276056999999994]
[null,null,1207,75.248863]
[null,null,1208,75.216834000000006]
[null,null,1209,75.191834999999998]
[null,null,1210,75.169055999999998]
[null,null,1211,75.151594000000003]
[null,null,1212,75.124307000000002]
[null,null,1213,75.094249000000005]
[null,null,1214,75.068657000000002]
[null,null,1215,75.038954000000004]
[null,null,1216,75.012656000000007]
[null,null,1217,75.041061999999997]
[null,null,1218,75.001605999999995]
[null,null,1219,74.939763999999997]
[null,null,1220,74.913951999999995]
[null,null,1221,74.882065999999995]
[null,null,1222,74.851821000000001]
[null,null,1223,74.824524999999994]
[null,null,1224,74.809365]
[null,null,1225,74.786983000000006]
[null,null,1226,74.755187000000006]
[null,null,1227,74.719959000000003]
[null,null,1228,74.692768000000001]
[null,null,1229,74.666098000000005]
[null,null,1230,74.639691999999997]
[null,null,1231,74.614660999999998]
[null,null,1232,74.589973000000001]
[null,null,1233,74.564256999999998]
[null,null,1234,74.527838000000003]
[null,null,1235,74.494739999999993]
[null,null,1236,74.466402000000002]
[null,null,1237,74.430783000000005]
[null,null,1238,74.402390999999994]
[null,null,1239,74.366545000000002]
[null,null,1240,74.338532999999998]
[null,null,1241,74.312336999999999]
[null,null,1242,74.287803999999994]
[null,null,1243,74.258949999999999]
[null,null,1244,74.234891000000005]
[null,null,1245,74.204072999999994]
[null,null,1246,74.175591999999995]
[null,null,1247,74.147205999999997]
[null,null,1248,74.12003]
[null,null,1249,74.106126000000003]
[null,null,1250,74.081817999999998]
[null,null,1251,74.058926999999997]
[null,null,1252,74.032839999999993]
[null,null,1253,74.014726999999993]
[null,null,1254,73.991990999999999]
[null,null,1255,73.967963999999995]
[null,null,1256,73.957148000000004]
[null,null,1257,73.943168]
[null,null,1258,73.926432000000005]
[null,null,1259,73.909565000000001]
[null,null,1260,73.888290999999995]
[null,null,1261,73.868472999999994]
[null,null,1262,73.858408999999995]
[null,null,1263,73.847261000000003]
[null,null,1264,73.835261000000003]
[null,null,1265,73.801586999999998]
[null,null,1266,73.786525999999995]
[null,null,1267,73.775453999999996]
[null,null,1268,73.749634999999998]
[null,null,1269,73.739637000000002]
[null,null,1270,73.718423000000001]
[null,null,1271,73.694363999999993]
[null,null,1272,73.667079999999999]
[null,null,1273,73.644255000000001]
[null,null,1274,73.640270999999998]
[null,null,1275,73.621661000000003]
[null,null,1276,73.605823999999998]
[null,null,1277,73.569935000000001]
[null,null,1278,73.551046999999997]
[null,null,1279,73.526653999999994]
[null,null,1280,73.514126000000005]
[null,null,1281,73.496835000000004]
[null,null,1282,73.479579999999999]
[null,null,1283,73.459961000000007]
[null,null,1284,73.437284000000005]
[null,null,1285,73.420102999999997]
[null,null,1286,73.400931999999997]
[null,null,1287,73.391610999999997]
[null,null,1288,73.361152000000004]
[null,null,1289,73.345675]
[null,null,1290,73.340866000000005]
[null,null,1291,73.331884000000002]
[null,null,1292,73.310586999999998]
[null,null,1293,73.296865999999994]
[null,null,1294,73.271598999999995]
[null,null,1295,73.250812999999994]
[null,null,1296,73.231830000000002]
[null,null,1297,73.212157000000005]
[null,null,1298,73.193426000000002]
[null,null,1299,73.166404999999997]
[null,null,1300,73.137429999999995]
[null,null,1301,73.124324000000001]
[null,null,1302,73.101439999999997]
[null,null,1303,73.094853999999998]
[null,null,1304,73.067938999999996]
[null,null,1305,73.048934000000003]
[null,null,1306,73.032927000000001]
[null,null,1307,73.021624000000003]
[null,null,1308,73.003271999999996]
[null,null,1309,72.992127999999994]
[null,null,1310,72.967562000000001]
[null,null,1311,72.951898999999997]
[null,null,1312,72.931366999999995]
[null,null,1313,72.897559999999999]
[null,null,1314,72.878124999999997]
[null,null,1315,72.869140000000002]
[null,null,1316,72.840772999999999]
[null,null,1317,72.844858000000002]
[null,null,1318,72.816248999999999]
[null,null,1319,72.797107999999994]
[null,null,1320,72.775774999999996]
[null,null,1321,72.752703999999994]
[null,null,1322,72.735770000000002]
[null,null,1323,72.784146000000007]
[null,null,1324,72.694677999999996]
[null,null,1325,72.669734000000005]
[null,null,1326,72.652326000000002]
[null,null,1327,72.639820999999998]
[null,null,1328,72.615836999999999]
[null,null,1329,72.593064999999996]
[null,null,1330,72.563664000000003]
[null,null,1331,72.548908999999995]
[null,null,1332,72.517872999999994]
[null,null,1333,72.488144000000005]
[null,null,1334,72.479034999999996]
[null,null,1335,72.458319000000003]
[null,null,1336,72.430042999999998]
[null,null,1337,72.396794999999997]
[null,null,1338,72.378017]
[null,null,1339,72.371246999999997]
[null,null,1340,72.351134999999999]
[null,null,1341,72.325323999999995]
[null,null,1342,72.313333]
[null,null,1343,72.291784000000007]
[null,null,1344,72.255951999999994]
[null,null,1345,72.225926999999999]
[null,null,1346,72.226279000000005]
[null,null,1347,72.191158000000001]
[null,null,1348,72.171169000000006]
[null,null,1349,72.136589000000001]
[null,null,1350,72.131861000000001]
[null,null,1351,72.104613000000001]
[null,null,1352,72.085786999999996]
[null,null,1353,72.061762999999999]
[null,null,1354,72.039893000000006]
[null,null,1355,72.015296000000006]
[null,null,1356,71.984328000000005]
[null,null,1357,71.957155999999998]
[null,null,1358,71.928010999999998]
[null,null,1359,71.894802999999996]
[null,null,1360,71.848623000000003]
[null,null,1361,71.805570000000003]
[null,null,1362,71.752606]
[null,null,1363,71.692939999999993]
[null,null,1364,71.630875000000003]
[null,null,1365,71.564172999999997]
[null,null,1366,71.486465999999993]
[null,null,1367,71.403828000000004]
[null,null,1368,71.308904999999996]
[null,null,1369,71.194969]
[null,null,1370,71.094085000000007]
[null,null,1371,70.994648999999995]
[null,null,1372,70.875615999999994]
[null,null,1373,70.753816999999998]
[null,null,1374,70.636264999999995]
[null,null,1375,70.509777999999997]
[null,null,1376,70.376943999999995]
[null,null,1377,70.242904999999993]
[null,null,1378,70.116264999999999]
[null,null,1379,69.993562999999995]
[null,null,1380,69.888203000000004]
[null,null,1381,69.772318999999996]
[null,null,1382,69.667997999999997]
[null,null,1383,69.580917999999997]
[null,null,1384,69.502522999999997]
[null,null,1385,69.450633999999994]
[null,null,1386,69.422359]
[null,null,1387,69.384538000000006]
[null,null,1388,69.362497000000005]
[null,null,1389,69.347095999999993]
[null,null,1390,69.338423000000006]
[null,null,1391,69.352441999999996]
[null,null,1392,69.395081000000005]
[null,null,1393,69.439777000000007]
[null,null,1394,69.491405]
[null,null,1395,69.563800000000001]
[null,null,1396,69.641270000000006]
[null,null,1397,69.707035000000005]
[null,null,1398,69.778966999999994]
[null,null,1399,69.861902999999998]
[null,null,1400,69.942381999999995]
[null,null,1401,70.014144999999999]
[null,null,1402,70.086882000000003]
[null,null,1403,70.154611000000003]
[null,null,1404,70.221691000000007]
[null,null,1405,70.287015999999994]
[null,null,1406,70.347429000000005]
[null,null,1407,70.405479]
[null,null,1408,70.460215000000005]
[null,null,1409,70.501068000000004]
[null,null,1410,70.548349000000002]
[null,null,1411,70.603617999999997]
[null,null,1412,70.650308999999993]
[null,null,1413,70.692642000000006]
[null,null,1414,70.720980999999995]
[null,null,1415,70.752463000000006]
[null,null,1416,70.796408]
[null,null,1417,70.822190000000006]
[null,null,1418,70.839185999999998]
[null,null,1419,70.857994000000005]
[null,null,1420,70.869304999999997]
[null,null,1421,70.880207999999996]
[null,null,1422,70.908135000000001]
[null,null,1423,70.929737000000003]
[null,null,1424,70.935558999999998]
[null,null,1425,70.940738999999994]
[null,null,1426,70.955910000000003]
[null,null,1427,70.971484000000004]
[null,null,1428,70.974371000000005]
[null,null,1429,70.981009999999998]
[null,null,1430,70.989598999999998]
[null,null,1431,70.993317000000005]
[null,null,1432,70.997516000000005]
[null,null,1433,71.001095000000007]
[null,null,1434,71.004678999999996]
[null,null,1435,71.013621999999998]
[null,null,1436,71.026212000000001]
[null,null,1437,71.027540000000002]
[null,null,1438,71.027653000000001]
[null,null,1439,71.027737999999999]
[null,null,1440,71.021396999999993]
[null,null,1441,71.022530000000003]
[null,null,1442,71.018962999999999]
[null,null,1443,71.011027999999996]
[null,null,1444,71.013439000000005]
[null,null,1445,71.011709999999994]
[null,null,1446,71.011145999999997]
[null,null,1447,71.008864000000003]
[null,null,1448,70.999858000000003]
[null,null,1449,70.999156999999997]
[null,null,1450,71.001288000000002]
[null,null,1451,71.005106999999995]
[null,null,1452,71.004547000000002]
[null,null,1453,70.998215000000002]
[null,null,1454,70.992242000000005]
[null,null,1455,70.990973999999994]
[null,null,1456,70.984727000000007]
[null,null,1457,70.975498999999999]
[null,null,1458,70.979279000000005]
[null,null,1459,70.977345999999997]
[null,null,1460,70.961776999999998]
[null,null,1461,70.963802999999999]
[null,null,1462,70.972962999999993]
[null,null,1463,70.964178000000004]
[null,null,1464,70.953322]
[null,null,1465,70.955815999999999]
[null,null,1466,70.957740999999999]
[null,null,1467,70.951431999999997]
[null,null,1468,70.948706000000001]
[null,null,1469,70.945984999999993]
[null,null,1470,70.936520000000002]
[null,null,1471,70.919088000000002]
[null,null,1472,70.908272999999994]
[null,null,1473,70.899235000000004]
[null,null,1474,70.895703999999995]
[null,null,1475,70.891931]
[null,null,1476,70.891492999999997]
[null,null,1477,70.894176999999999]
[null,null,1478,70.896251000000007]
[null,null,1479,70.890180000000001]
[null,null,1480,70.875519999999995]
[null,null,1481,70.860637999999994]
[null,null,1482,70.853525000000005]
[null,null,1483,70.850976000000003]
[null,null,1484,70.837732000000003]
[null,null,1485,70.834151000000006]
[null,null,1486,70.842268000000004]
[null,null,1487,70.838718999999998]
[null,null,1488,70.827447000000006]
[null,null,1489,70.816557000000003]
[null,null,1490,70.806162999999998]
[null,null,1491,70.802569000000005]
[null,null,1492,70.798565999999994]
[null,null,1493,70.789176999999995]
[null,null,1494,70.783069999999995]
[null,null,1495,70.777180000000001]
[null,null,1496,70.775979000000007]
[null,null,1497,70.773596999999995]
[null,null,1498,70.770076000000003]
[null,null,1499,70.766131000000001]
[null,null,1500,70.762472000000002]
[null,null,1501,70.737921]
[null,null,1502,70.725825999999998]
[null,null,1503,70.713050999999993]
[null,null,1504,70.708241999999998]
[null,null,1505,70.713532999999998]
[null,null,1506,70.720374000000007]
[null,null,1507,70.716886000000002]
[null,null,1508,70.723121000000006]
[null,null,1509,70.722230999999994]
[null,null,1510,70.707155]
[null,null,1511,70.687635999999998]
[null,null,1512,70.677948000000001]
[null,null,1513,70.673771000000002]
[null,null,1514,70.671458000000001]
[null,null,1515,70.664997]
[null,null,1516,70.658320000000003]
[null,null,1517,70.655392000000006]
[null,null,1518,70.640472000000003]
[null,null,1519,70.648435000000006]
[null,null,1520,70.655884999999998]
[null,null,1521,70.645313000000002]
[null,null,1522,70.643596000000002]
[null,null,1523,70.639999000000003]
[null,null,1524,70.631410000000002]
[null,null,1525,70.623497999999998]
[null,null,1526,70.622873999999996]
[null,null,1527,70.614311999999998]
[null,null,1528,70.594778000000005]
[null,null,1529,70.588826999999995]
[null,null,1530,70.576879000000005]
[null,null,1531,70.580614999999995]
[null,null,1532,70.582342999999995]
[null,null,1533,70.577065000000005]
[null,null,1534,70.566118000000003]
[null,null,1535,70.565173000000001]
[null,null,1536,70.563004000000006]
[null,null,1537,70.544607999999997]
[null,null,1538,70.543848999999994]
[null,null,1539,70.548035999999996]
[null,null,1540,70.541732999999994]
[null,null,1541,70.530151000000004]
[null,null,1542,70.545878000000002]
[null,null,1543,70.524969999999996]
[null,null,1544,70.512101999999999]
[null,null,1545,70.513896000000003]
[null,null,1546,70.509021000000004]
[null,null,1547,70.523345000000006]
[null,null,1548,70.511722000000006]
[null,null,1549,70.520380000000003]
[null,null,1550,70.514137000000005]
[null,null,1551,70.514384000000007]
[null,null,1552,70.508859000000001]
[null,null,1553,70.498147000000003]
[null,null,1554,70.485116000000005]
[null,null,1555,70.467023999999995]
[null,null,1556,70.465368999999995]
[null,null,1557,70.464066000000003]
[null,null,1558,70.458732999999995]
[null,null,1559,70.469257999999996]
[null,null,1560,70.457114000000004]
[null,null,1561,70.457459]
[null,null,1562,70.467966000000004]
[null,null,1563,70.463596999999993]
[null,null,1564,70.443380000000005]
[null,null,1565,70.450415000000007]
[null,null,1566,70.441760000000002]
[null,null,1567,70.437251000000003]
[null,null,1568,70.414630000000002]
[null,null,1569,70.415098]
[null,null,1570,70.432609999999997]
[null,null,1571,70.433696999999995]
[null,null,1572,70.428793999999996]
[null,null,1573,70.418235999999993]
[null,null,1574,70.408519999999996]
[null,null,1575,70.402068]
[null,null,1576,70.415116999999995]
[null,null,1577,70.415822000000006]
[null,null,1578,70.413781999999998]
[null,null,1579,70.407587000000007]
[null,null,1580,70.383439999999993]
[null,null,1581,70.378805]
[null,null,1582,70.392827999999994]
[null,null,1583,70.391290999999995]
[null,null,1584,70.392776999999995]
[null,null,1585,70.38794]
[null,null,1586,70.371317000000005]
[null,null,1587,70.371133999999998]
[null,null,1588,70.366155000000006]
[null,null,1589,70.368298999999993]
[null,null,1590,70.371941000000007]
[null,null,1591,70.364626999999999]
[null,null,1592,70.372438000000002]
[null,null,1593,70.359014000000002]
[null,null,1594,70.355177999999995]
[null,null,1595,70.355796999999995]
[null,null,1596,70.358689999999996]
[null,null,1597,70.358230000000006]
[null,null,1598,70.351656000000006]
[null,null,1599,70.352022000000005]
[null,null,1600,70.346950000000007]
[null,null,1601,70.345535999999996]
[null,null,1602,70.348136999999994]
[null,null,1603,70.341880000000003]
[null,null,1604,70.343147000000002]
[null,null,1605,70.338413000000003]
[null,null,1606,70.334547000000001]
[null,null,1607,70.330877000000001]
[null,null,1608,70.332038999999995]
[null,null,1609,70.333034999999995]
[null,null,1610,70.325944000000007]
[null,null,1611,70.307893000000007]
[null,null,1612,70.305515999999997]
[null,null,1613,70.306971000000004]
[null,null,1614,70.308436999999998]
[null,null,1615,70.314967999999993]
[null,null,1616,70.314543]
[null,null,1617,70.311312999999998]
[null,null,1618,70.309584000000001]
[null,null,1619,70.322042999999994]
[null,null,1620,70.320818000000003]
[null,null,1621,70.310716999999997]
[null,null,1622,70.298919999999995]
[null,null,1623,70.294100999999998]
[null,null,1624,70.292750999999996]
[null,null,1625,70.28246]
[null,null,1626,70.289733999999996]
[null,null,1627,70.285781999999998]
[null,null,1628,70.278853999999995]
[null,null,1629,70.283901]
[null,null,1630,70.288454999999999]
[null,null,1631,70.287435000000002]
[null,null,1632,70.295298000000003]
[null,null,1633,70.288978999999998]
[null,null,1634,70.278351999999998]
[null,null,1635,70.280643999999995]
[null,null,1636,70.278366000000005]
[null,null,1637,70.269287000000006]
[null,null,1638,70.267432999999997]
[null,null,1639,70.268855000000002]
[null,null,1640,70.274747000000005]
[null,null,1641,70.276162999999997]
[null,null,1642,70.275848999999994]
[null,null,1643,70.273686999999995]
[null,null,1644,70.277868999999995]
[null,null,1645,70.282472999999996]
[null,null,1646,70.274433999999999]
[null,null,1647,70.268213000000003]
[null,null,1648,70.264296999999999]
[null,null,1649,70.260501000000005]
[null,null,1650,70.256164999999996]
[null,null,1651,70.255981000000006]
[null,null,1652,70.250230999999999]
[null,null,1653,70.253255999999993]
[null,null,1654,70.256636999999998]
[null,null,1655,70.253287]
[null,null,1656,70.252474000000007]
[null,null,1657,70.257035999999999]
[null,null,1658,70.259783999999996]
[null,null,1659,70.267882]
[null,null,1660,70.268214999999998]
[null,null,1661,70.259517000000002]
[null,null,1662,70.256124]
[null,null,1663,70.256668000000005]
[null,null,1664,70.257911000000007]
[null,null,1665,70.255944999999997]
[null,null,1666,70.252178000000001]
[null,null,1667,70.260619000000005]
[null,null,1668,70.264197999999993]
[null,null,1669,70.262315000000001]
[null,null,1670,70.256366]
[null,null,1671,70.245322999999999]
[null,null,1672,70.253603999999996]
[null,null,1673,70.260857999999999]
[null,null,1674,70.269774999999996]
[null,null,1675,70.269689]
[null,null,1676,70.247592999999995]
[null,null,1677,70.242086999999998]
[null,null,1678,70.243049999999997]
[null,null,1679,70.243352999999999]
[null,null,1680,70.243335999999999]
[null,null,1681,70.240899999999996]
[null,null,1682,70.245166999999995]
[null,null,1683,70.245247000000006]
[null,null,1684,70.242991000000004]
[null,null,1685,70.246516]
[null,null,1686,70.253523000000001]
[null,null,1687,70.255898000000002]
[null,null,1688,70.249410999999995]
[null,null,1689,70.253405000000001]
[null,null,1690,70.269875999999996]
[null,null,1691,70.269018000000003]
[null,null,1692,70.262656000000007]
[null,null,1693,70.266251999999994]
[null,null,1694,70.259069999999994]
[null,null,1695,70.255904999999998]
[null,null,1696,70.260996000000006]
[null,null,1697,70.255758]
[null,null,1698,70.255061999999995]
[null,null,1699,70.258059000000003]
[null,null,1700,70.260875999999996]
[null,null,1701,70.255848999999998]
[null,null,1702,70.254710000000003]
[null,null,1703,70.262612000000004]
[null,null,1704,70.270060000000001]
[null,null,1705,70.263305000000003]
[null,null,1706,70.263677999999999]
[null,null,1707,70.266558000000003]
[null,null,1708,70.264381]
[null,null,1709,70.266861000000006]
[null,null,1710,70.271975999999995]
[null,null,1711,70.272773999999998]
[null,null,1712,70.280872000000002]
[null,null,1713,70.291443000000001]
[null,null,1714,70.295544000000007]
[null,null,1715,70.289385999999993]
[null,null,1716,70.285068999999993]
[null,null,1717,70.282742999999996]
[null,null,1718,70.272841]
[null,null,1719,70.268204999999995]
[null,null,1720,70.273711000000006]
[null,null,1721,70.283704]
[null,null,1722,70.298620999999997]
[null,null,1723,70.304021000000006]
[null,null,1724,70.301531999999995]
[null,null,1725,70.277672999999993]
[null,null,1726,70.270238000000006]
[null,null,1727,70.281987999999998]
[null,null,1728,70.288853000000003]
[null,null,1729,70.287193000000002]
[null,null,1730,70.296075000000002]
[null,null,1731,70.297353999999999]
[null,null,1732,70.290903]
[null,null,1733,70.290000000000006]
[null,null,1734,70.290586000000005]
[null,null,1735,70.289669000000004]
[null,null,1736,70.296235999999993]
[null,null,1737,70.298964999999995]
[null,null,1738,70.288106999999997]
[null,null,1739,70.286770000000004]
[null,null,1740,70.296163000000007]
[null,null,1741,70.312738999999993]
[null,null,1742,70.324663000000001]
[null,null,1743,70.331836999999993]
[null,null,1744,70.336178000000004]
[null,null,1745,70.324461999999997]
[null,null,1746,70.317958000000004]
[null,null,1747,70.312183000000005]
[null,null,1748,70.306836000000004]
[null,null,1749,70.302975000000004]
[null,null,1750,70.292775000000006]
[null,null,1751,70.290656999999996]
[null,null,1752,70.306229000000002]
[null,null,1753,70.318594000000004]
[null,null,1754,70.317850000000007]
[null,null,1755,70.321179000000001]
[null,null,1756,70.323542000000003]
[null,null,1757,70.324168]
[null,null,1758,70.336757000000006]
[null,null,1759,70.341448]
[null,null,1760,70.341945999999993]
[null,null,1761,70.347364999999996]
[null,null,1762,70.348087000000007]
[null,null,1763,70.345731000000001]
[null,null,1764,70.348412999999994]
[null,null,1765,70.351196000000002]
[null,null,1766,70.355269000000007]
[null,null,1767,70.351986999999994]
[null,null,1768,70.352429999999998]
[null,null,1769,70.354112000000001]
[null,null,1770,70.348377999999997]
[null,null,1771,70.333532000000005]
[null,null,1772,70.336931000000007]
[null,null,1773,70.354372999999995]
[null,null,1774,70.366248999999996]
[null,null,1775,70.355385999999996]
[null,null,1776,70.357659999999996]
[null,null,1777,70.356920000000002]
[null,null,1778,70.346453999999994]
[null,null,1779,70.362302]
[null,null,1780,70.370086999999998]
[null,null,1781,70.364348000000007]
[null,null,1782,70.358964]
[null,null,1783,70.364682999999999]
[null,null,1784,70.384315999999998]
[null,null,1785,70.383039999999994]
[null,null,1786,70.386741000000001]
[null,null,1787,70.379717999999997]
[null,null,1788,70.390908999999994]
[null,null,1789,70.394602000000006]
[null,null,1790,70.379795999999999]
[null,null,1791,70.383638000000005]
[null,null,1792,70.403981000000002]
[null,null,1793,70.413428999999994]
[null,null,1794,70.410743999999994]
[null,null,1795,70.399034]
[null,null,1796,70.411880999999994]
[null,null,1797,70.409696999999994]
[null,null,1798,70.412626000000003]
[null,null,1799,70.429394000000002]
[null,null,1800,70.425864000000004]
[null,null,1801,71.394756999999998]
[null,null,1802,71.417756999999995]
[null,null,1803,71.450451999999999]
[null,null,1804,71.443821]
[null,null,1805,71.415020999999996]
[null,null,1806,71.397419999999997]
[null,null,1807,71.408857999999995]
[null,null,1808,71.434233000000006]
[null,null,1809,71.443415999999999]
[null,null,1810,71.422218000000001]
[null,null,1811,71.407679999999999]
[null,null,1812,71.426237]
[null,null,1813,71.435011000000003]
[null,null,1814,71.425640999999999]
[null,null,1815,71.419753999999998]
[null,null,1816,71.419863000000007]
[null,null,1817,71.432800999999998]
[null,null,1818,71.447095000000004]
[null,null,1819,71.426261999999994]
[null,null,1820,71.372363000000007]
[null,null,1821,71.345686999999998]
[null,null,1822,71.375878999999998]
[null,null,1823,71.432597000000001]
[null,null,1824,71.454047000000003]
[null,null,1825,71.465306999999996]
[null,null,1826,71.461932000000004]
[null,null,1827,71.425442000000004]
[null,null,1828,71.370041000000001]
[null,null,1829,71.335857000000004]
[null,null,1830,71.323239999999998]
[null,null,1831,71.361597000000003]
[null,null,1832,71.426146000000003]
[null,null,1833,71.455123999999998]
[null,null,1834,71.454240999999996]
[null,null,1835,71.422270999999995]
[null,null,1836,71.416645000000003]
[null,null,1837,71.438210999999995]
[null,null,1838,71.437881000000004]
[null,null,1839,71.409094999999994]
[null,null,1840,71.369135]
[null,null,1841,71.358739999999997]
[null,null,1842,71.402593999999993]
[null,null,1843,71.492225000000005]
[null,null,1844,71.563411000000002]
[null,null,1845,71.543475000000001]
[null,null,1846,71.458834999999993]
[null,null,1847,71.37724]
[null,null,1848,71.350521999999998]
[null,null,1849,71.386342999999997]
[null,null,1850,71.433753999999993]
[null,null,1851,71.469994999999997]
[null,null,1852,71.476607999999999]
[null,null,1853,71.457069000000004]
[null,null,1854,71.458811999999995]
[null,null,1855,71.476320000000001]
[null,null,1856,71.500821000000002]
[null,null,1857,71.508915000000002]
[null,null,1858,71.485038000000003]
[null,null,1859,71.457605000000001]
[null,null,1860,71.467669999999998]
[null,null,1861,71.502255000000005]
[null,null,1862,71.536541999999997]
[null,null,1863,71.564741999999995]
[null,null,1864,71.591448999999997]
[null,null,1865,71.546520999999998]
[null,null,1866,71.483569000000003]
[null,null,1867,71.439600999999996]
[null,null,1868,71.454346999999999]
[null,null,1869,71.497178000000005]
[null,null,1870,71.480633999999995]
[null,null,1871,71.474992]
[null,null,1872,71.456164999999999]
[null,null,1873,71.442717999999999]
[null,null,1874,71.445460999999995]
[null,null,1875,71.436591000000007]
[null,null,1876,71.435721999999998]
[null,null,1877,71.462818999999996]
[null,null,1878,71.514416999999995]
[null,null,1879,71.543475999999998]
[null,null,1880,71.552302999999995]
[null,null,1881,71.554851999999997]
[null,null,1882,71.548839999999998]
[null,null,1883,71.549280999999993]
[null,null,1884,71.546880000000002]
[null,null,1885,71.540591000000006]
[null,null,1886,71.580116000000004]
[null,null,1887,71.595146]
[null,null,1888,71.583146999999997]
[null,null,1889,71.544927000000001]
[null,null,1890,71.510030999999998]
[null,null,1891,71.477626999999998]
[null,null,1892,71.479258000000002]
[null,null,1893,71.519548999999998]
[null,null,1894,71.568138000000005]
[null,null,1895,71.604033000000001]
[null,null,1896,71.612955999999997]
[null,null,1897,71.566917000000004]
[null,null,1898,71.513993999999997]
[null,null,1899,71.478932999999998]
[null,null,1900,71.493910999999997]
[null,null,1901,71.564232000000004]
[null,null,1902,71.598426000000003]
[null,null,1903,71.599444000000005]
[null,null,1904,71.585049999999995]
[null,null,1905,71.565758000000002]
[null,null,1906,71.565803000000002]
[null,null,1907,71.605320000000006]
[null,null,1908,71.642870000000002]
[null,null,1909,71.680608000000007]
[null,null,1910,71.714763000000005]
[null,null,1911,71.679807999999994]
[null,null,1912,71.654647999999995]
[null,null,1913,71.601003000000006]
[null,null,1914,71.588826999999995]
[null,null,1915,71.606593000000004]
[null,null,1916,71.659133999999995]
[null,null,1917,71.687871999999999]
[null,null,1918,71.698085000000006]
[null,null,1919,71.685036999999994]
[null,null,1920,71.688528000000005]
[null,null,1921,71.690503000000007]
[null,null,1922,71.690759999999997]
[null,null,1923,71.689441000000002]
[null,null,1924,71.712701999999993]
[null,null,1925,71.690195000000003]
[null,null,1926,71.675875000000005]
[null,null,1927,71.665362999999999]
[null,null,1928,71.672865000000002]
[null,null,1929,71.685113000000001]
[null,null,1930,71.711016999999998]
[null,null,1931,71.735360999999997]
[null,null,1932,71.758891000000006]
[null,null,1933,71.776741000000001]
[null,null,1934,71.800077999999999]
[null,null,1935,71.813610999999995]
[null,null,1936,71.783458999999993]
[null,null,1937,71.767229]
[null,null,1938,71.753989000000004]
[null,null,1939,71.761870999999999]
[null,null,1940,71.777449000000004]
[null,null,1941,71.820600999999996]
[null,null,1942,71.827370000000002]
[null,null,1943,71.846450000000004]
[null,null,1944,71.846390999999997]
[null,null,1945,71.866579999999999]
[null,null,1946,71.856344000000007]
[null,null,1947,71.869757000000007]
[null,null,1948,71.867067000000006]
[null,null,1949,71.918273999999997]
[null,null,1950,71.903267]
[null,null,1951,71.912159000000003]
[null,null,1952,71.914592999999996]
[null,null,1953,71.906833000000006]
[null,null,1954,71.937155000000004]
[null,null,1955,71.960418000000004]
[null,null,1956,71.952920000000006]
[null,null,1957,71.957595999999995]
[null,null,1958,71.971080000000001]
[null,null,1959,71.973335000000006]
[null,null,1960,71.999705000000006]
[null,null,1961,72.010159000000002]
[null,null,1962,71.991962000000001]
[null,null,1963,71.987718999999998]
[null,null,1964,72.004459999999995]
[null,null,1965,72.046468000000004]
[null,null,1966,72.048451]
[null,null,1967,72.050629000000001]
[null,null,1968,72.034341999999995]
[null,null,1969,72.060547]
[null,null,1970,72.073314999999994]
[null,null,1971,72.064597000000006]
[null,null,1972,72.073070999999999]
[null,null,1973,72.085594]
[null,null,1974,72.081593999999996]
[null,null,1975,72.094241999999994]
[null,null,1976,72.119506000000001]
[null,null,1977,72.125662000000005]
[null,null,1978,72.119744999999995]
[null,null,1979,72.119628000000006]
[null,null,1980,72.114832000000007]
[null,null,1981,72.12482]
[null,null,1982,72.136774000000003]
[null,null,1983,72.156794000000005]
[null,null,1984,72.152546999999998]
[null,null,1985,72.145415999999997]
[null,null,1986,72.149011999999999]
[null,null,1987,72.165959999999998]
[null,null,1988,72.162976]
[null,null,1989,72.165876999999995]
[null,null,1990,72.163415999999998]
[null,null,1991,72.174830999999998]
[null,null,1992,72.182255999999995]
[null,null,1993,72.195026999999996]
[null,null,1994,72.220195000000004]
[null,null,1995,72.219898000000001]
[null,null,1996,72.216560000000001]
[null,null,1997,72.202123999999998]
[null,null,1998,72.213336999999996]
[null,null,1999,72.210194000000001]
[null,null,2000,72.203249]
[null,null,2001,72.199235000000002]
[null,null,2002,72.215856000000002]
[null,null,2003,72.244684000000007]
[null,null,2004,72.259559999999993]
[null,null,2005,72.247166000000007]
[null,null,2006,72.239575000000002]
[null,null,2007,72.248178999999993]
[null,null,2008,72.245108000000002]
[null,null,2009,72.259816999999998]
[null,null,2010,72.251609000000002]
[null,null,2011,72.258341999999999]
[null,null,2012,72.262833999999998]
[null,null,2013,72.261685]
[null,null,2014,72.246067999999994]
[null,null,2015,72.248924000000002]
[null,null,2016,72.253398000000004]
[null,null,2017,72.249003000000002]
[null,null,2018,72.249292999999994]
[null,null,2019,72.267054999999999]
[null,null,2020,72.268775000000005]
[null,null,2021,72.255291]
[null,null,2022,72.262255999999994]
[null,null,2023,72.260955999999993]
[null,null,2024,72.262431000000007]
[null,null,2025,72.271534000000003]
[null,null,2026,72.256699999999995]
[null,null,2027,72.253889000000001]
[null,null,2028,72.248137999999997]
[null,null,2029,72.256911000000002]
[null,null,2030,72.269288000000003]
[null,null,2031,72.268090000000001]
[null,null,2032,72.258690000000001]
[null,null,2033,72.251586000000003]
[null,null,2034,72.236283]
[null,null,2035,72.235541999999995]
[null,null,2036,72.258460999999997]
[null,null,2037,72.251283999999998]
[null,null,2038,72.244359000000003]
[null,null,2039,72.248592000000002]
[null,null,2040,72.235795999999993]
[null,null,2041,72.250912999999997]
[null,null,2042,72.259955000000005]
[null,null,2043,72.241455999999999]
[null,null,2044,72.241909000000007]
[null,null,2045,72.242123000000007]
[null,null,2046,72.240358000000001]
[null,null,2047,72.247659999999996]
[null,null,2048,72.233863999999997]
[null,null,2049,72.227975000000001]
[null,null,2050,72.224874]
[null,null,2051,72.236705999999998]
[null,null,2052,72.258904999999999]
[null,null,2053,72.256885999999994]
[null,null,2054,72.245170000000002]
[null,null,2055,72.238155000000006]
[null,null,2056,72.242990000000006]
[null,null,2057,72.266574000000006]
[null,null,2058,72.277393000000004]
[null,null,2059,72.270144999999999]
[null,null,2060,72.264741999999998]
[null,null,2061,72.272751999999997]
[null,null,2062,72.287045000000006]
[null,null,2063,72.296333000000004]
[null,null,2064,72.294268000000002]
[null,null,2065,72.300006999999994]
[null,null,2066,72.296009999999995]
[null,null,2067,72.308138]
[null,null,2068,72.315524999999994]
[null,null,2069,72.310731000000004]
[null,null,2070,72.324489999999997]
[null,null,2071,72.329711000000003]
[null,null,2072,72.347380000000001]
[null,null,2073,72.364964999999998]
[null,null,2074,72.361189999999993]
[null,null,2075,72.357697000000002]
[null,null,2076,72.360641000000001]
[null,null,2077,72.358936999999997]
[null,null,2078,72.377414999999999]
[null,null,2079,72.391869]
[null,null,2080,72.389655000000005]
[null,null,2081,72.397076999999996]
[null,null,2082,72.397129000000007]
[null,null,2083,72.409700000000001]
[null,null,2084,72.423254]
[null,null,2085,72.422184999999999]
[null,null,2086,72.424950999999993]
[null,null,2087,72.431382999999997]
[null,null,2088,72.443904000000003]
[null,null,2089,72.456059999999994]
[null,null,2090,72.455178000000004]
[null,null,2091,72.451049999999995]
[null,null,2092,72.458647999999997]
[null,null,2093,72.464588000000006]
[null,null,2094,72.466458000000003]
[null,null,2095,72.461010999999999]
[null,null,2096,72.457644999999999]
[null,null,2097,72.455494999999999]
[null,null,2098,72.470787000000001]
[null,null,2099,72.476319000000004]
[null,null,2100,72.471408999999994]
[null,null,2101,72.469724999999997]
[null,null,2102,72.469855999999993]
[null,null,2103,72.489221000000001]
[null,null,2104,72.482105000000004]
[null,null,2105,72.478401000000005]
[null,null,2106,72.492526999999995]
[null,null,2107,72.500522000000004]
[null,null,2108,72.503116000000006]
[null,null,2109,72.50461]
[null,null,2110,72.495970999999997]
[null,null,2111,72.483091000000002]
[null,null,2112,72.478674999999996]
[null,null,2113,72.474106000000006]
[null,null,2114,72.490684000000002]
[null,null,2115,72.500883999999999]
[null,null,2116,72.485562999999999]
[null,null,2117,72.47654]
[null,null,2118,72.482962999999998]
[null,null,2119,72.486750000000001]
[null,null,2120,72.499167]
[null,null,2121,72.494567000000004]
[null,null,2122,72.485190000000003]
[null,null,2123,72.478223999999997]
[null,null,2124,72.476347000000004]
[null,null,2125,72.483063999999999]
[null,null,2126,72.483701999999994]
[null,null,2127,72.470905999999999]
[null,null,2128,72.463977999999997]
[null,null,2129,72.466423000000006]
[null,null,2130,72.471427000000006]
[null,null,2131,72.466255000000004]
[null,null,2132,72.453745999999995]
[null,null,2133,72.435281000000003]
[null,null,2134,72.409368000000001]
[null,null,2135,72.402921000000006]
[null,null,2136,72.392679000000001]
[null,null,2137,72.400184999999993]
[null,null,2138,72.393719000000004]
[null,null,2139,72.367587999999998]
[null,null,2140,72.343988999999993]
[null,null,2141,72.330866]
[null,null,2142,72.317876999999996]
[null,null,2143,72.294965000000005]
[null,null,2144,72.260591000000005]
[null,null,2145,72.232686999999999]
[null,null,2146,72.199974999999995]
[null,null,2147,72.187776999999997]
[null,null,2148,72.169494]
[null,null,2149,72.136182000000005]
[null,null,2150,72.108964]
[null,null,2151,72.077102999999994]
[null,null,2152,72.048388000000003]
[null,null,2153,72.026076000000003]
[null,null,2154,71.997328999999993]
[null,null,2155,71.972064000000003]
[null,null,2156,71.951054999999997]
[null,null,2157,71.924138999999997]
[null,null,2158,71.883702]
[null,null,2159,71.870627999999996]
[null,null,2160,71.860814000000005]
[null,null,2161,71.838247999999993]
[null,null,2162,71.808490000000006]
[null,null,2163,71.783602000000002]
[null,null,2164,71.742774999999995]
[null,null,2165,71.723023999999995]
[null,null,2166,71.694415000000006]
[null,null,2167,71.657205000000005]
[null,null,2168,71.631871000000004]
[null,null,2169,71.58202]
[null,null,2170,71.546006000000006]
[null,null,2171,71.519215000000003]
[null,null,2172,71.468688999999998]
[null,null,2173,71.415893999999994]
[null,null,2174,71.363273000000007]
[null,null,2175,71.302600999999996]
[null,null,2176,71.265697000000003]
[null,null,2177,71.20608]
[null,null,2178,71.123701999999994]
[null,null,2179,71.044336000000001]
[null,null,2180,70.952416999999997]
[null,null,2181,70.856759999999994]
[null,null,2182,70.766541000000004]
[null,null,2183,70.646563999999998]
[null,null,2184,70.504836999999995]
[null,null,2185,70.349020999999993]
[null,null,2186,70.200468000000001]
[null,null,2187,70.006321999999997]
[null,null,2188,69.792741000000007]
[null,null,2189,69.562704999999994]
[null,null,2190,69.330470000000005]
[null,null,2191,69.042930999999996]
[null,null,2192,68.728324000000001]
[null,null,2193,68.396620999999996]
[null,null,2194,68.026472999999996]
[null,null,2195,67.621879000000007]
[null,null,2196,67.184331999999998]
[null,null,2197,66.761392999999998]
[null,null,2198,66.329725999999994]
[null,null,2199,65.870840999999999]
[null,null,2200,65.433625000000006]