{"text_format":"2","workbook":"xlsx","n_sheets":1,"sheets":["VIS-NIR"],"not_rendered":{"charts":1,"images":1,"macros":0,"external_links":0,"defined_names":0,"comments":0,"pivot_tables":0},"unopened":[],"bounds":{"document_bytes":16777216,"sheet_cells":100000,"run_cost":"one","rows_first":2000,"rows_last":500,"rows_between":2000,"halvings":0,"cell_chars":16384,"cell_head_chars":4096},"cells_cut":0,"cells_raw":0,"read":"whole","date_system":"1900"}

{"sheet":"VIS-NIR","index":0,"n_rows":2002,"n_cols":4,"rows_kept":2002,"cut":false,"hidden":false,"merged":[[3,0,3,1],[5,0,10,1],[11,0,12,1],[4,0,4,1]]}
[null,null,"λ (nm)","T (%)"]
[null,null,200,2.1499999999999999E-4]
[null,null,201,1.08E-4]
["Typical Transmission Data",null,202,0]
["VIS-NIR Coating on Fused Silica",null,203,1.07E-4]
["The data shown here are typical, measured total transmission of a 3mm thick window at 0° AOI.  For more information please contact our Product and Application Support. \nThis data may be used but Edmund Optics must be cited as the source.\n",null,204,1.2880000000000001E-3]
[null,null,205,8.5800000000000004E-4]
[null,null,206,0]
[null,null,207,5.3499999999999999E-4]
[null,null,208,4.28E-4]
[null,null,209,3.21E-4]
["Not what you're looking for? Click here for a full list of our standard AR coatings.",null,210,0]
[null,null,211,2.14E-4]
[null,null,212,5.3399999999999997E-4]
[null,null,213,1.07E-4]
[null,null,214,3.2000000000000003E-4]
[null,null,215,0]
[null,null,216,9.6000000000000002E-4]
[null,null,217,1.387E-3]
[null,null,218,8.5300000000000003E-4]
[null,null,219,5.3300000000000005E-4]
[null,null,220,1.173E-3]
[null,null,221,8.5300000000000003E-4]
[null,null,222,5.3300000000000005E-4]
[null,null,223,3.2000000000000003E-4]
[null,null,224,6.3900000000000003E-4]
[null,null,225,1.06E-4]
[null,null,226,9.5799999999999998E-4]
[null,null,227,1.704E-3]
[null,null,228,6.3900000000000003E-4]
[null,null,229,0]
[null,null,230,0]
[null,null,231,2.13E-4]
[null,null,232,4.26E-4]
[null,null,233,1.0640000000000001E-3]
[null,null,234,1.06E-4]
[null,null,235,0]
[null,null,236,0]
[null,null,237,5.3200000000000003E-4]
[null,null,238,5.3300000000000005E-4]
[null,null,239,3.0899999999999999E-3]
[null,null,240,2.0249999999999999E-3]
[null,null,241,3.2000000000000003E-4]
[null,null,242,1.07E-4]
[null,null,243,0]
[null,null,244,0]
[null,null,245,9.6100000000000005E-4]
[null,null,246,8.5400000000000005E-4]
[null,null,247,8.5400000000000005E-4]
[null,null,248,2.1359999999999999E-3]
[null,null,249,2.3509999999999998E-3]
[null,null,250,2.565E-3]
[null,null,251,3.8479999999999999E-3]
[null,null,252,7.0559999999999998E-3]
[null,null,253,9.6240000000000006E-3]
[null,null,254,1.2730999999999999E-2]
[null,null,255,1.873E-2]
[null,null,256,2.7304999999999999E-2]
[null,null,257,3.8671999999999998E-2]
[null,null,258,5.5612000000000002E-2]
[null,null,259,7.8038999999999997E-2]
[null,null,260,0.107012]
[null,null,261,0.14682999999999999]
[null,null,262,0.19947000000000001]
[null,null,263,0.264436]
[null,null,264,0.342441]
[null,null,265,0.42814999999999998]
[null,null,266,0.52541300000000002]
[null,null,267,0.62651000000000001]
[null,null,268,0.72617600000000004]
[null,null,269,0.81858699999999995]
[null,null,270,0.90349500000000005]
[null,null,271,0.98030799999999996]
[null,null,272,1.0485390000000001]
[null,null,273,1.1154599999999999]
[null,null,274,1.1821489999999999]
[null,null,275,1.2508220000000001]
[null,null,276,1.3280289999999999]
[null,null,277,1.4178040000000001]
[null,null,278,1.5209010000000001]
[null,null,279,1.6426069999999999]
[null,null,280,1.7846109999999999]
[null,null,281,1.958135]
[null,null,282,2.1585990000000002]
[null,null,283,2.4039139999999999]
[null,null,284,2.6914769999999999]
[null,null,285,3.0300379999999998]
[null,null,286,3.4322360000000001]
[null,null,287,3.9074779999999998]
[null,null,288,4.4695200000000002]
[null,null,289,5.1291549999999999]
[null,null,290,5.9006220000000003]
[null,null,291,6.8163460000000002]
[null,null,292,7.8766210000000001]
[null,null,293,9.1373859999999993]
[null,null,294,10.63725]
[null,null,295,12.397137000000001]
[null,null,296,14.498182]
[null,null,297,17.009841000000002]
[null,null,298,20.006582000000002]
[null,null,299,23.562628]
[null,null,300,27.785739]
[null,null,301,32.75911]
[null,null,302,38.546236]
[null,null,303,45.210023999999997]
[null,null,304,52.682440999999997]
[null,null,305,60.713006999999998]
[null,null,306,68.987427999999994]
[null,null,307,76.997805]
[null,null,308,83.853747999999996]
[null,null,309,89.041618]
[null,null,310,92.088650000000001]
[null,null,311,92.779019000000005]
[null,null,312,91.365561999999997]
[null,null,313,88.308920999999998]
[null,null,314,84.176716999999996]
[null,null,315,79.488326999999998]
[null,null,316,74.605810000000005]
[null,null,317,69.735995000000003]
[null,null,318,65.222302999999997]
[null,null,319,61.112974000000001]
[null,null,320,57.006368000000002]
[null,null,321,53.740256000000002]
[null,null,322,50.932670000000002]
[null,null,323,48.418472000000001]
[null,null,324,46.266474000000002]
[null,null,325,44.391716000000002]
[null,null,326,42.778433]
[null,null,327,41.384500000000003]
[null,null,328,40.210417]
[null,null,329,39.204264999999999]
[null,null,330,38.414307999999998]
[null,null,331,37.735380999999997]
[null,null,332,37.196368]
[null,null,333,36.784700000000001]
[null,null,334,36.488632000000003]
[null,null,335,36.309359000000001]
[null,null,336,36.236204000000001]
[null,null,337,36.241656999999996]
[null,null,338,36.340694999999997]
[null,null,339,36.535964999999997]
[null,null,340,36.797271000000002]
[null,null,341,37.156244999999998]
[null,null,342,37.569994000000001]
[null,null,343,38.074409000000003]
[null,null,344,38.660514999999997]
[null,null,345,39.312038000000001]
[null,null,346,40.047381999999999]
[null,null,347,40.836598000000002]
[null,null,348,41.700664000000003]
[null,null,349,42.638947999999999]
[null,null,350,43.652318999999999]
[null,null,351,44.736412999999999]
[null,null,352,45.878075000000003]
[null,null,353,47.093369000000003]
[null,null,354,48.373085000000003]
[null,null,355,49.715795999999997]
[null,null,356,51.140354000000002]
[null,null,357,52.598252000000002]
[null,null,358,54.114618]
[null,null,359,55.716887]
[null,null,360,57.349218]
[null,null,361,59.017578999999998]
[null,null,362,60.752265999999999]
[null,null,363,62.536445999999998]
[null,null,364,64.305694000000003]
[null,null,365,66.105061000000006]
[null,null,366,67.906459999999996]
[null,null,367,69.742744000000002]
[null,null,368,71.612791999999999]
[null,null,369,73.457114000000004]
[null,null,370,75.262583000000006]
[null,null,371,77.080301000000006]
[null,null,372,78.792894000000004]
[null,null,373,80.504310000000004]
[null,null,374,82.150285999999994]
[null,null,375,83.743606999999997]
[null,null,376,85.301886999999994]
[null,null,377,86.784519000000003]
[null,null,378,88.122579000000002]
[null,null,379,89.409976999999998]
[null,null,380,90.859112999999994]
[null,null,381,91.993368000000004]
[null,null,382,93.056070000000005]
[null,null,383,94.014448999999999]
[null,null,384,94.901005999999995]
[null,null,385,95.670539000000005]
[null,null,386,96.371881000000002]
[null,null,387,96.991963999999996]
[null,null,388,97.529562999999996]
[null,null,389,97.993672000000004]
[null,null,390,98.368707999999998]
[null,null,391,98.696190999999999]
[null,null,392,98.956556000000006]
[null,null,393,99.146692999999999]
[null,null,394,99.280922000000004]
[null,null,395,99.374021999999997]
[null,null,396,99.433683000000002]
[null,null,397,99.451088999999996]
[null,null,398,99.456053999999995]
[null,null,399,99.400513000000004]
[null,null,400,99.320708999999994]
[null,null,401,99.195079000000007]
[null,null,402,99.069492999999994]
[null,null,403,98.957053999999999]
[null,null,404,98.834953999999996]
[null,null,405,98.703981999999996]
[null,null,406,98.548388000000003]
[null,null,407,98.395719999999997]
[null,null,408,98.258696]
[null,null,409,98.104451999999995]
[null,null,410,97.959115999999995]
[null,null,411,97.797824000000006]
[null,null,412,97.648274999999998]
[null,null,413,97.528811000000005]
[null,null,414,97.407859000000002]
[null,null,415,97.283286000000004]
[null,null,416,97.182593999999995]
[null,null,417,97.080760999999995]
[null,null,418,96.979018999999994]
[null,null,419,96.880322000000007]
[null,null,420,96.792000000000002]
[null,null,421,96.729023999999995]
[null,null,422,96.687712000000005]
[null,null,423,96.651961999999997]
[null,null,424,96.613354999999999]
[null,null,425,96.548479999999998]
[null,null,426,96.527788000000001]
[null,null,427,96.517951999999994]
[null,null,428,96.501068000000004]
[null,null,429,96.506020000000007]
[null,null,430,96.510012000000003]
[null,null,431,96.519077999999993]
[null,null,432,96.542179000000004]
[null,null,433,96.575492999999994]
[null,null,434,96.600380999999999]
[null,null,435,96.637709000000001]
[null,null,436,96.677223999999995]
[null,null,437,96.738377999999997]
[null,null,438,96.782533999999998]
[null,null,439,96.823008000000002]
[null,null,440,96.870242000000005]
[null,null,441,96.936991000000006]
[null,null,442,96.996731999999994]
[null,null,443,97.046619000000007]
[null,null,444,97.118035000000006]
[null,null,445,97.176371000000003]
[null,null,446,97.237145999999996]
[null,null,447,97.302673999999996]
[null,null,448,97.367276000000004]
[null,null,449,97.424747999999994]
[null,null,450,97.488076000000007]
[null,null,451,97.553614999999994]
[null,null,452,97.606211999999999]
[null,null,453,97.662345000000002]
[null,null,454,97.722296999999998]
[null,null,455,97.775738000000004]
[null,null,456,97.836006999999995]
[null,null,457,97.900080000000003]
[null,null,458,97.944179000000005]
[null,null,459,98.003474999999995]
[null,null,460,98.058437999999995]
[null,null,461,98.089832000000001]
[null,null,462,98.130432999999996]
[null,null,463,98.176563000000002]
[null,null,464,98.217511000000002]
[null,null,465,98.268472000000003]
[null,null,466,98.304395]
[null,null,467,98.328543999999994]
[null,null,468,98.357096999999996]
[null,null,469,98.385814999999994]
[null,null,470,98.410313000000002]
[null,null,471,98.478572]
[null,null,472,98.485176999999993]
[null,null,473,98.460306000000003]
[null,null,474,98.484160000000003]
[null,null,475,98.507260000000002]
[null,null,476,98.536403000000007]
[null,null,477,98.543657999999994]
[null,null,478,98.549436]
[null,null,479,98.569984000000005]
[null,null,480,98.577208999999996]
[null,null,481,98.582025999999999]
[null,null,482,98.586265999999995]
[null,null,483,98.596148999999997]
[null,null,484,98.645577000000003]
[null,null,485,98.633330000000001]
[null,null,486,98.621549000000002]
[null,null,487,98.646223000000006]
[null,null,488,98.635694000000001]
[null,null,489,98.638392999999994]
[null,null,490,98.636488999999997]
[null,null,491,98.616062999999997]
[null,null,492,98.610799999999998]
[null,null,493,98.614495000000005]
[null,null,494,98.631585000000001]
[null,null,495,98.639694000000006]
[null,null,496,98.638136000000003]
[null,null,497,98.647487999999996]
[null,null,498,98.652570999999995]
[null,null,499,98.647786999999994]
[null,null,500,98.656647000000007]
[null,null,501,98.664035999999996]
[null,null,502,98.659019999999998]
[null,null,503,98.654889999999995]
[null,null,504,98.655426000000006]
[null,null,505,98.665203000000005]
[null,null,506,98.671642000000006]
[null,null,507,98.676496999999998]
[null,null,508,98.681556999999998]
[null,null,509,98.678723000000005]
[null,null,510,98.687261000000007]
[null,null,511,98.697930999999997]
[null,null,512,98.702528999999998]
[null,null,513,98.716033999999993]
[null,null,514,98.723703]
[null,null,515,98.732325000000003]
[null,null,516,98.746866999999995]
[null,null,517,98.755591999999993]
[null,null,518,98.761880000000005]
[null,null,519,98.772506000000007]
[null,null,520,98.796867000000006]
[null,null,521,98.824475000000007]
[null,null,522,98.826445000000007]
[null,null,523,98.841350000000006]
[null,null,524,98.851628000000005]
[null,null,525,98.874076000000002]
[null,null,526,98.893259999999998]
[null,null,527,98.898218999999997]
[null,null,528,98.918651999999994]
[null,null,529,98.939475000000002]
[null,null,530,98.952065000000005]
[null,null,531,98.979213999999999]
[null,null,532,98.991352000000006]
[null,null,533,99.009253999999999]
[null,null,534,99.023465999999999]
[null,null,535,99.032303999999996]
[null,null,536,99.105350000000001]
[null,null,537,99.135302999999993]
[null,null,538,99.082018000000005]
[null,null,539,99.079345000000004]
[null,null,540,99.116142999999994]
[null,null,541,99.127020000000002]
[null,null,542,99.152810000000002]
[null,null,543,99.171509999999998]
[null,null,544,99.183571000000001]
[null,null,545,99.207229999999996]
[null,null,546,99.229301000000007]
[null,null,547,99.257921999999994]
[null,null,548,99.280579000000003]
[null,null,549,99.302339000000003]
[null,null,550,99.295679000000007]
[null,null,551,99.283107000000001]
[null,null,552,99.322676999999999]
[null,null,553,99.326313999999996]
[null,null,554,99.337727999999998]
[null,null,555,99.368865999999997]
[null,null,556,99.383863000000005]
[null,null,557,99.398729000000003]
[null,null,558,99.405562000000003]
[null,null,559,99.408648999999997]
[null,null,560,99.406948]
[null,null,561,99.424543]
[null,null,562,99.406328999999999]
[null,null,563,99.442441000000002]
[null,null,564,99.454702999999995]
[null,null,565,99.469244000000003]
[null,null,566,99.473860000000002]
[null,null,567,99.482588000000007]
[null,null,568,99.488740000000007]
[null,null,569,99.476517999999999]
[null,null,570,99.505013000000005]
[null,null,571,99.490596999999994]
[null,null,572,99.499116000000001]
[null,null,573,99.499322000000006]
[null,null,574,99.498634999999993]
[null,null,575,99.490662999999998]
[null,null,576,99.480947999999998]
[null,null,577,99.478718000000001]
[null,null,578,99.467637999999994]
[null,null,579,99.471273999999994]
[null,null,580,99.467303999999999]
[null,null,581,99.460029000000006]
[null,null,582,99.434256000000005]
[null,null,583,99.448688000000004]
[null,null,584,99.437562]
[null,null,585,99.452386000000004]
[null,null,586,99.437696000000003]
[null,null,587,99.409503999999998]
[null,null,588,99.407764999999998]
[null,null,589,99.373400000000004]
[null,null,590,99.377103000000005]
[null,null,591,99.346238]
[null,null,592,99.352880999999996]
[null,null,593,99.325922000000006]
[null,null,594,99.333083999999999]
[null,null,595,99.295226]
[null,null,596,99.295801999999995]
[null,null,597,99.251711]
[null,null,598,99.256856999999997]
[null,null,599,99.207183999999998]
[null,null,600,99.201065]
[null,null,601,99.185451]
[null,null,602,99.154736]
[null,null,603,99.153548000000001]
[null,null,604,99.176979000000003]
[null,null,605,99.129728]
[null,null,606,99.111974000000004]
[null,null,607,99.102355000000003]
[null,null,608,99.065150000000003]
[null,null,609,99.025668999999994]
[null,null,610,99.020183000000003]
[null,null,611,98.980546000000004]
[null,null,612,98.978264999999993]
[null,null,613,98.941085000000001]
[null,null,614,98.916639000000004]
[null,null,615,98.898214999999993]
[null,null,616,98.858772999999999]
[null,null,617,98.828605999999994]
[null,null,618,98.808152000000007]
[null,null,619,98.776652999999996]
[null,null,620,98.748721000000003]
[null,null,621,98.722213999999994]
[null,null,622,98.718089000000006]
[null,null,623,98.698970000000003]
[null,null,624,98.669501999999994]
[null,null,625,98.637817999999996]
[null,null,626,98.613934]
[null,null,627,98.585105999999996]
[null,null,628,98.563051000000002]
[null,null,629,98.532655000000005]
[null,null,630,98.506889000000001]
[null,null,631,98.489833000000004]
[null,null,632,98.473832000000002]
[null,null,633,98.443235000000001]
[null,null,634,98.450028000000003]
[null,null,635,98.413255000000007]
[null,null,636,98.371204000000006]
[null,null,637,98.354696000000004]
[null,null,638,98.328199999999995]
[null,null,639,98.284419999999997]
[null,null,640,98.269755000000004]
[null,null,641,98.258235999999997]
[null,null,642,98.227643]
[null,null,643,98.186986000000005]
[null,null,644,98.172388999999995]
[null,null,645,98.178126000000006]
[null,null,646,98.145242999999994]
[null,null,647,98.096442999999994]
[null,null,648,98.098571000000007]
[null,null,649,98.091391999999999]
[null,null,650,98.065455999999998]
[null,null,651,98.035008000000005]
[null,null,652,98.009393000000003]
[null,null,653,97.997634000000005]
[null,null,654,97.983618000000007]
[null,null,655,97.943586999999994]
[null,null,656,97.908417]
[null,null,657,97.901557999999994]
[null,null,658,97.894930000000002]
[null,null,659,97.882384999999999]
[null,null,660,97.856194000000002]
[null,null,661,97.849158000000003]
[null,null,662,97.836102999999994]
[null,null,663,97.827735000000004]
[null,null,664,97.829538999999997]
[null,null,665,97.818650000000005]
[null,null,666,97.803960000000004]
[null,null,667,97.784814999999995]
[null,null,668,97.766294000000002]
[null,null,669,97.766970000000001]
[null,null,670,97.760103000000001]
[null,null,671,97.724393000000006]
[null,null,672,97.729179000000002]
[null,null,673,97.720001999999994]
[null,null,674,97.693472]
[null,null,675,97.693224999999998]
[null,null,676,97.677475000000001]
[null,null,677,97.655985999999999]
[null,null,678,97.656130000000005]
[null,null,679,97.68365]
[null,null,680,97.659597000000005]
[null,null,681,97.638786999999994]
[null,null,682,97.648295000000005]
[null,null,683,97.653153000000003]
[null,null,684,97.650784999999999]
[null,null,685,97.648898000000003]
[null,null,686,97.636351000000005]
[null,null,687,97.623240999999993]
[null,null,688,97.622731999999999]
[null,null,689,97.635541000000003]
[null,null,690,97.628592999999995]
[null,null,691,97.609044999999995]
[null,null,692,97.605271000000002]
[null,null,693,97.598664999999997]
[null,null,694,97.607347000000004]
[null,null,695,97.613640000000004]
[null,null,696,97.607624000000001]
[null,null,697,97.606223]
[null,null,698,97.602934000000005]
[null,null,699,97.617515999999995]
[null,null,700,97.617273999999995]
[null,null,701,97.635728]
[null,null,702,97.651364000000001]
[null,null,703,97.654144000000002]
[null,null,704,97.663201999999998]
[null,null,705,97.655117000000004]
[null,null,706,97.659799000000007]
[null,null,707,97.672612000000001]
[null,null,708,97.676686000000004]
[null,null,709,97.697383000000002]
[null,null,710,97.690073999999996]
[null,null,711,97.693183000000005]
[null,null,712,97.707370999999995]
[null,null,713,97.717460000000003]
[null,null,714,97.722488999999996]
[null,null,715,97.718742000000006]
[null,null,716,97.758084999999994]
[null,null,717,97.782116000000002]
[null,null,718,97.770413000000005]
[null,null,719,97.783224000000004]
[null,null,720,97.793170000000003]
[null,null,721,97.787569000000005]
[null,null,722,97.784935000000004]
[null,null,723,97.800689000000006]
[null,null,724,97.824083999999999]
[null,null,725,97.844054999999997]
[null,null,726,97.853935000000007]
[null,null,727,97.868525000000005]
[null,null,728,97.872957]
[null,null,729,97.893424999999993]
[null,null,730,97.919619999999995]
[null,null,731,97.925584999999998]
[null,null,732,97.944776000000005]
[null,null,733,97.968650999999994]
[null,null,734,97.981939999999994]
[null,null,735,98.002313999999998]
[null,null,736,98.023563999999993]
[null,null,737,98.036221999999995]
[null,null,738,98.049944999999994]
[null,null,739,98.085402000000002]
[null,null,740,98.108448999999993]
[null,null,741,98.115926999999999]
[null,null,742,98.144469000000001]
[null,null,743,98.160416999999995]
[null,null,744,98.158918999999997]
[null,null,745,98.190151]
[null,null,746,98.211117000000002]
[null,null,747,98.200024999999997]
[null,null,748,98.220052999999993]
[null,null,749,98.248245999999995]
[null,null,750,98.253416999999999]
[null,null,751,98.255010999999996]
[null,null,752,98.271908999999994]
[null,null,753,98.285107999999994]
[null,null,754,98.325631000000001]
[null,null,755,98.368734000000003]
[null,null,756,98.376839000000004]
[null,null,757,98.386831000000001]
[null,null,758,98.407349999999994]
[null,null,759,98.458562999999998]
[null,null,760,98.465945000000005]
[null,null,761,98.450518000000002]
[null,null,762,98.485594000000006]
[null,null,763,98.495965999999996]
[null,null,764,98.531373000000002]
[null,null,765,98.548642000000001]
[null,null,766,98.556684000000004]
[null,null,767,98.564282000000006]
[null,null,768,98.583888999999999]
[null,null,769,98.608446000000001]
[null,null,770,98.651803999999998]
[null,null,771,98.673562000000004]
[null,null,772,98.685077000000007]
[null,null,773,98.699618999999998]
[null,null,774,98.703513000000001]
[null,null,775,98.743602999999993]
[null,null,776,98.752927999999997]
[null,null,777,98.777469999999994]
[null,null,778,98.824015000000003]
[null,null,779,98.823217]
[null,null,780,98.854355999999996]
[null,null,781,98.859442999999999]
[null,null,782,98.913645000000002]
[null,null,783,98.924502000000004]
[null,null,784,98.931100000000001]
[null,null,785,98.93768]
[null,null,786,98.937561000000002]
[null,null,787,98.974900000000005]
[null,null,788,98.986861000000005]
[null,null,789,99.019768999999997]
[null,null,790,99.048316]
[null,null,791,99.069680000000005]
[null,null,792,99.083305999999993]
[null,null,793,99.108622999999994]
[null,null,794,99.138242000000005]
[null,null,795,99.141143999999997]
[null,null,796,99.160704999999993]
[null,null,797,99.145421999999996]
[null,null,798,99.160674999999998]
[null,null,799,99.217490999999995]
[null,null,800,99.214166000000006]
[null,null,801,99.167142999999996]
[null,null,802,99.234611000000001]
[null,null,803,99.317086000000003]
[null,null,804,99.294770999999997]
[null,null,805,99.286266999999995]
[null,null,806,99.311770999999993]
[null,null,807,99.336871000000002]
[null,null,808,99.361994999999993]
[null,null,809,99.348850999999996]
[null,null,810,99.393552999999997]
[null,null,811,99.388262999999995]
[null,null,812,99.375946999999996]
[null,null,813,99.413056999999995]
[null,null,814,99.449016999999998]
[null,null,815,99.445098999999999]
[null,null,816,99.450049000000007]
[null,null,817,99.472289000000004]
[null,null,818,99.489403999999993]
[null,null,819,99.517972]
[null,null,820,99.559449000000001]
[null,null,821,99.566293000000002]
[null,null,822,99.572360000000003]
[null,null,823,99.590016000000006]
[null,null,824,99.575581]
[null,null,825,99.601665999999994]
[null,null,826,99.621585999999994]
[null,null,827,99.640220999999997]
[null,null,828,99.640889999999999]
[null,null,829,99.679488000000006]
[null,null,830,99.659756000000002]
[null,null,831,99.655246000000005]
[null,null,832,99.684826000000001]
[null,null,833,99.726132000000007]
[null,null,834,99.743651999999997]
[null,null,835,99.740723000000003]
[null,null,836,99.757430999999997]
[null,null,837,99.759190000000004]
[null,null,838,99.774676999999997]
[null,null,839,99.736767999999998]
[null,null,840,99.769547000000003]
[null,null,841,99.761191999999994]
[null,null,842,99.814104]
[null,null,843,99.796424999999999]
[null,null,844,99.802194]
[null,null,845,99.813263000000006]
[null,null,846,99.833965000000006]
[null,null,847,99.840611999999993]
[null,null,848,99.881172000000007]
[null,null,849,99.810091999999997]
[null,null,850,99.867486]
[null,null,851,99.886117999999996]
[null,null,852,99.830404000000001]
[null,null,853,99.843791999999993]
[null,null,854,99.895195999999999]
[null,null,855,99.840352999999993]
[null,null,856,99.822913]
[null,null,857,99.885189999999994]
[null,null,858,99.876221999999999]
[null,null,859,99.901700000000005]
[null,null,860,99.868624999999994]
[null,null,861,99.994423999999995]
[null,null,862,99.994423999999995]
[null,null,863,99.994423999999995]
[null,null,864,99.994423999999995]
[null,null,865,99.994423999999995]
[null,null,866,99.994423999999995]
[null,null,867,99.994423999999995]
[null,null,868,99.994423999999995]
[null,null,869,99.994423999999995]
[null,null,870,99.994423999999995]
[null,null,871,99.994423999999995]
[null,null,872,99.994423999999995]
[null,null,873,99.994423999999995]
[null,null,874,99.994423999999995]
[null,null,875,99.994423999999995]
[null,null,876,99.994423999999995]
[null,null,877,99.994423999999995]
[null,null,878,99.994423999999995]
[null,null,879,99.994423999999995]
[null,null,880,99.994423999999995]
[null,null,881,99.994423999999995]
[null,null,882,99.994423999999995]
[null,null,883,99.994423999999995]
[null,null,884,99.994423999999995]
[null,null,885,99.994423999999995]
[null,null,886,99.994423999999995]
[null,null,887,99.994423999999995]
[null,null,888,99.994423999999995]
[null,null,889,99.994423999999995]
[null,null,890,99.994423999999995]
[null,null,891,99.994423999999995]
[null,null,892,99.994423999999995]
[null,null,893,99.994423999999995]
[null,null,894,99.994423999999995]
[null,null,895,99.994423999999995]
[null,null,896,99.994423999999995]
[null,null,897,99.994423999999995]
[null,null,898,99.994423999999995]
[null,null,899,99.994423999999995]
[null,null,900,99.994423999999995]
[null,null,901,99.994423999999995]
[null,null,902,99.994423999999995]
[null,null,903,99.994423999999995]
[null,null,904,99.994423999999995]
[null,null,905,99.994423999999995]
[null,null,906,99.994423999999995]
[null,null,907,99.989433000000005]
[null,null,908,99.977200999999994]
[null,null,909,99.958903000000007]
[null,null,910,99.939916999999994]
[null,null,911,99.949986999999993]
[null,null,912,99.947243]
[null,null,913,99.927177999999998]
[null,null,914,99.921492999999998]
[null,null,915,99.919031000000004]
[null,null,916,99.886517999999995]
[null,null,917,99.839523999999997]
[null,null,918,99.812292999999997]
[null,null,919,99.806499000000002]
[null,null,920,99.791712000000004]
[null,null,921,99.776127000000002]
[null,null,922,99.762793000000002]
[null,null,923,99.754445000000004]
[null,null,924,99.739238999999998]
[null,null,925,99.708605000000006]
[null,null,926,99.696556000000001]
[null,null,927,99.682142999999996]
[null,null,928,99.667415000000005]
[null,null,929,99.644452999999999]
[null,null,930,99.618370999999996]
[null,null,931,99.604321999999996]
[null,null,932,99.582644000000002]
[null,null,933,99.569513999999998]
[null,null,934,99.553843000000001]
[null,null,935,99.529736]
[null,null,936,99.501929000000004]
[null,null,937,99.475938999999997]
[null,null,938,99.462334999999996]
[null,null,939,99.448896000000005]
[null,null,940,99.422257000000002]
[null,null,941,99.393510000000006]
[null,null,942,99.368487000000002]
[null,null,943,99.349638999999996]
[null,null,944,99.336877999999999]
[null,null,945,99.322930999999997]
[null,null,946,99.306905999999998]
[null,null,947,99.283788000000001]
[null,null,948,99.259594000000007]
[null,null,949,99.241223000000005]
[null,null,950,99.218447999999995]
[null,null,951,99.198117999999994]
[null,null,952,99.175348]
[null,null,953,99.162813]
[null,null,954,99.161191000000002]
[null,null,955,99.144910999999993]
[null,null,956,99.117283]
[null,null,957,99.089269000000002]
[null,null,958,99.082560999999998]
[null,null,959,99.087776000000005]
[null,null,960,99.064043999999996]
[null,null,961,99.033574999999999]
[null,null,962,99.029813000000004]
[null,null,963,99.015433000000002]
[null,null,964,98.986579000000006]
[null,null,965,98.9572]
[null,null,966,98.926154999999994]
[null,null,967,98.909383000000005]
[null,null,968,98.881095999999999]
[null,null,969,98.859348999999995]
[null,null,970,98.843638999999996]
[null,null,971,98.824124999999995]
[null,null,972,98.817124000000007]
[null,null,973,98.791983000000002]
[null,null,974,98.761008000000004]
[null,null,975,98.743471999999997]
[null,null,976,98.737474000000006]
[null,null,977,98.724367000000001]
[null,null,978,98.707166999999998]
[null,null,979,98.682120999999995]
[null,null,980,98.636043999999998]
[null,null,981,98.594542000000004]
[null,null,982,98.558239]
[null,null,983,98.531671000000003]
[null,null,984,98.513349000000005]
[null,null,985,98.474351999999996]
[null,null,986,98.449579999999997]
[null,null,987,98.431038999999998]
[null,null,988,98.398330999999999]
[null,null,989,98.356365999999994]
[null,null,990,98.328609999999998]
[null,null,991,98.318072999999998]
[null,null,992,98.284435999999999]
[null,null,993,98.266112000000007]
[null,null,994,98.238704999999996]
[null,null,995,98.212925999999996]
[null,null,996,98.191811999999999]
[null,null,997,98.148527000000001]
[null,null,998,98.113455999999999]
[null,null,999,98.106352000000001]
[null,null,1000,98.078017000000003]
[null,null,1001,98.041516999999999]
[null,null,1002,97.999178999999998]
[null,null,1003,97.983874999999998]
[null,null,1004,97.953846999999996]
[null,null,1005,97.913464000000005]
[null,null,1006,97.896584000000004]
[null,null,1007,97.890063999999995]
[null,null,1008,97.864705000000001]
[null,null,1009,97.824524999999994]
[null,null,1010,97.786602999999999]
[null,null,1011,97.758431999999999]
[null,null,1012,97.734279999999998]
[null,null,1013,97.679113999999998]
[null,null,1014,97.648979999999995]
[null,null,1015,97.623340999999996]
[null,null,1016,97.601669999999999]
[null,null,1017,97.577293999999995]
[null,null,1018,97.541526000000005]
[null,null,1019,97.515996000000001]
[null,null,1020,97.489596000000006]
[null,null,1021,97.450731000000005]
[null,null,1022,97.417471000000006]
[null,null,1023,97.376840000000001]
[null,null,1024,97.350245000000001]
[null,null,1025,97.329616999999999]
[null,null,1026,97.296407000000002]
[null,null,1027,97.260081]
[null,null,1028,97.225454999999997]
[null,null,1029,97.207509999999999]
[null,null,1030,97.157629999999997]
[null,null,1031,97.121707000000001]
[null,null,1032,97.086083000000002]
[null,null,1033,97.034948999999997]
[null,null,1034,97.014201999999997]
[null,null,1035,96.985679000000005]
[null,null,1036,96.957414]
[null,null,1037,96.908394999999999]
[null,null,1038,96.884601000000004]
[null,null,1039,96.848134000000002]
[null,null,1040,96.831525999999997]
[null,null,1041,96.799853999999996]
[null,null,1042,96.744118999999998]
[null,null,1043,96.704427999999993]
[null,null,1044,96.686068000000006]
[null,null,1045,96.667833000000002]
[null,null,1046,96.631316999999996]
[null,null,1047,96.592186999999996]
[null,null,1048,96.539023]
[null,null,1049,96.511945999999995]
[null,null,1050,96.495625000000004]
[null,null,1051,96.422359999999998]
[null,null,1052,96.382301999999996]
[null,null,1053,96.355756999999997]
[null,null,1054,96.332053999999999]
[null,null,1055,96.321605000000005]
[null,null,1056,96.281884000000005]
[null,null,1057,96.259549000000007]
[null,null,1058,96.230046999999999]
[null,null,1059,96.175120000000007]
[null,null,1060,96.133253999999994]
[null,null,1061,96.090999999999994]
[null,null,1062,96.032285999999999]
[null,null,1063,95.987483999999995]
[null,null,1064,95.998402999999996]
[null,null,1065,95.966177000000002]
[null,null,1066,95.944564]
[null,null,1067,95.904533000000001]
[null,null,1068,95.857428999999996]
[null,null,1069,95.835156999999995]
[null,null,1070,95.787608000000006]
[null,null,1071,95.733486999999997]
[null,null,1072,95.703699999999998]
[null,null,1073,95.678832999999997]
[null,null,1074,95.642729000000003]
[null,null,1075,95.588033999999993]
[null,null,1076,95.538437999999999]
[null,null,1077,95.517413000000005]
[null,null,1078,95.472066999999996]
[null,null,1079,95.440873999999994]
[null,null,1080,95.397560999999996]
[null,null,1081,95.371030000000005]
[null,null,1082,95.331106000000005]
[null,null,1083,95.282042000000004]
[null,null,1084,95.239041]
[null,null,1085,95.196723000000006]
[null,null,1086,95.176856000000001]
[null,null,1087,95.154489999999996]
[null,null,1088,95.101014000000006]
[null,null,1089,95.075688999999997]
[null,null,1090,95.048685000000006]
[null,null,1091,94.996868000000006]
[null,null,1092,94.942616000000001]
[null,null,1093,94.893000000000001]
[null,null,1094,94.854775000000004]
[null,null,1095,94.832515000000001]
[null,null,1096,94.790841]
[null,null,1097,94.751437999999993]
[null,null,1098,94.717706000000007]
[null,null,1099,94.694113999999999]
[null,null,1100,94.653066999999993]
[null,null,1101,94.611552000000003]
[null,null,1102,94.553966000000003]
[null,null,1103,94.508944999999997]
[null,null,1104,94.473845999999995]
[null,null,1105,94.440755999999993]
[null,null,1106,94.399049000000005]
[null,null,1107,94.365266000000005]
[null,null,1108,94.340061000000006]
[null,null,1109,94.320291999999995]
[null,null,1110,94.280927000000005]
[null,null,1111,94.239405000000005]
[null,null,1112,94.20044]
[null,null,1113,94.163751000000005]
[null,null,1114,94.118208999999993]
[null,null,1115,94.085795000000005]
[null,null,1116,94.052355000000006]
[null,null,1117,94.016824999999997]
[null,null,1118,93.971498999999994]
[null,null,1119,93.925798]
[null,null,1120,93.895764999999997]
[null,null,1121,93.869219000000001]
[null,null,1122,93.815121000000005]
[null,null,1123,93.760114000000002]
[null,null,1124,93.733288000000002]
[null,null,1125,93.692290999999997]
[null,null,1126,93.636261000000005]
[null,null,1127,93.597016999999994]
[null,null,1128,93.576982000000001]
[null,null,1129,93.554051999999999]
[null,null,1130,93.506128000000004]
[null,null,1131,93.453940000000003]
[null,null,1132,93.406582]
[null,null,1133,93.375923999999998]
[null,null,1134,93.335451000000006]
[null,null,1135,93.285038999999998]
[null,null,1136,93.257686000000007]
[null,null,1137,93.228514000000004]
[null,null,1138,93.189644000000001]
[null,null,1139,93.143542999999994]
[null,null,1140,93.114638999999997]
[null,null,1141,93.074726999999996]
[null,null,1142,93.021865000000005]
[null,null,1143,92.987889999999993]
[null,null,1144,92.951882999999995]
[null,null,1145,92.912689999999998]
[null,null,1146,92.869551000000001]
[null,null,1147,92.817835000000002]
[null,null,1148,92.776802000000004]
[null,null,1149,92.751000000000005]
[null,null,1150,92.725413000000003]
[null,null,1151,92.685908999999995]
[null,null,1152,92.641925000000001]
[null,null,1153,92.604709999999997]
[null,null,1154,92.561897000000002]
[null,null,1155,92.514618999999996]
[null,null,1156,92.474936]
[null,null,1157,92.447750999999997]
[null,null,1158,92.408141000000001]
[null,null,1159,92.370658000000006]
[null,null,1160,92.324905999999999]
[null,null,1161,92.284576999999999]
[null,null,1162,92.258853000000002]
[null,null,1163,92.215239999999994]
[null,null,1164,92.176350999999997]
[null,null,1165,92.142460999999997]
[null,null,1166,92.098383999999996]
[null,null,1167,92.056946999999994]
[null,null,1168,92.022638999999998]
[null,null,1169,91.984881999999999]
[null,null,1170,91.941098999999994]
[null,null,1171,91.902261999999993]
[null,null,1172,91.862545999999995]
[null,null,1173,91.827415999999999]
[null,null,1174,91.798788999999999]
[null,null,1175,91.755780999999999]
[null,null,1176,91.711594000000005]
[null,null,1177,91.676097999999996]
[null,null,1178,91.630508000000006]
[null,null,1179,91.588322000000005]
[null,null,1180,91.548658000000003]
[null,null,1181,91.503192999999996]
[null,null,1182,91.458738999999994]
[null,null,1183,91.428167000000002]
[null,null,1184,91.393260999999995]
[null,null,1185,91.345016000000001]
[null,null,1186,91.299598000000003]
[null,null,1187,91.251384000000002]
[null,null,1188,91.208585999999997]
[null,null,1189,91.171049999999994]
[null,null,1190,91.143394000000001]
[null,null,1191,91.143051]
[null,null,1192,91.134887000000006]
[null,null,1193,91.073308999999995]
[null,null,1194,90.998407999999998]
[null,null,1195,90.944404000000006]
[null,null,1196,90.910227000000006]
[null,null,1197,90.880239000000003]
[null,null,1198,90.836059000000006]
[null,null,1199,90.782270999999994]
[null,null,1200,90.744090999999997]
[null,null,1201,90.704280999999995]
[null,null,1202,90.659422000000006]
[null,null,1203,90.620485000000002]
[null,null,1204,90.578652000000005]
[null,null,1205,90.543074000000004]
[null,null,1206,90.517895999999993]
[null,null,1207,90.535206000000002]
[null,null,1208,90.525992000000002]
[null,null,1209,90.479440999999994]
[null,null,1210,90.44]
[null,null,1211,90.407109000000005]
[null,null,1212,90.368617999999998]
[null,null,1213,90.335858000000002]
[null,null,1214,90.298612000000006]
[null,null,1215,90.251418999999999]
[null,null,1216,90.208191999999997]
[null,null,1217,90.171811000000005]
[null,null,1218,90.080398000000002]
[null,null,1219,90.004396]
[null,null,1220,89.968584000000007]
[null,null,1221,89.93289]
[null,null,1222,89.888786999999994]
[null,null,1223,89.834885999999997]
[null,null,1224,89.798539000000005]
[null,null,1225,89.769864999999996]
[null,null,1226,89.731392]
[null,null,1227,89.681787]
[null,null,1228,89.624467999999993]
[null,null,1229,89.574515000000005]
[null,null,1230,89.530906000000002]
[null,null,1231,89.482849000000002]
[null,null,1232,89.446493000000004]
[null,null,1233,89.413264999999996]
[null,null,1234,89.372214]
[null,null,1235,89.398132000000004]
[null,null,1236,89.304719000000006]
[null,null,1237,89.217343]
[null,null,1238,89.172816999999995]
[null,null,1239,89.129060999999993]
[null,null,1240,89.097577000000001]
[null,null,1241,89.063553999999996]
[null,null,1242,89.099804000000006]
[null,null,1243,89.006000999999998]
[null,null,1244,88.934082000000004]
[null,null,1245,88.889504000000002]
[null,null,1246,88.842011999999997]
[null,null,1247,88.795553999999996]
[null,null,1248,88.757024000000001]
[null,null,1249,88.723303999999999]
[null,null,1250,88.674128999999994]
[null,null,1251,88.636133999999998]
[null,null,1252,88.608725000000007]
[null,null,1253,88.573184999999995]
[null,null,1254,88.592301000000006]
[null,null,1255,88.506859000000006]
[null,null,1256,88.452792000000002]
[null,null,1257,88.417456999999999]
[null,null,1258,88.381783999999996]
[null,null,1259,88.359536000000006]
[null,null,1260,88.329920999999999]
[null,null,1261,88.303252999999998]
[null,null,1262,88.277327999999997]
[null,null,1263,88.240217000000001]
[null,null,1264,88.217240000000004]
[null,null,1265,88.169753999999998]
[null,null,1266,88.136707000000001]
[null,null,1267,88.098168000000001]
[null,null,1268,88.134460000000004]
[null,null,1269,88.039246000000006]
[null,null,1270,87.992469]
[null,null,1271,87.947599999999994]
[null,null,1272,87.913768000000005]
[null,null,1273,87.886786999999998]
[null,null,1274,87.858817999999999]
[null,null,1275,87.817886000000001]
[null,null,1276,87.782158999999993]
[null,null,1277,87.729348999999999]
[null,null,1278,87.715742000000006]
[null,null,1279,87.685883000000004]
[null,null,1280,87.658893000000006]
[null,null,1281,87.624459999999999]
[null,null,1282,87.579693000000006]
[null,null,1283,87.535768000000004]
[null,null,1284,87.486564000000001]
[null,null,1285,87.462458999999996]
[null,null,1286,87.408322999999996]
[null,null,1287,87.375172000000006]
[null,null,1288,87.342021000000003]
[null,null,1289,87.313542999999996]
[null,null,1290,87.283006]
[null,null,1291,87.256304]
[null,null,1292,87.216444999999993]
[null,null,1293,87.186110999999997]
[null,null,1294,87.141212999999993]
[null,null,1295,87.106841000000003]
[null,null,1296,87.086944000000003]
[null,null,1297,87.059471000000002]
[null,null,1298,87.010744000000003]
[null,null,1299,86.953477000000007]
[null,null,1300,86.924052000000003]
[null,null,1301,86.889767000000006]
[null,null,1302,86.861052000000001]
[null,null,1303,86.844194000000002]
[null,null,1304,86.803578000000002]
[null,null,1305,86.757299000000003]
[null,null,1306,86.783260999999996]
[null,null,1307,86.675774000000004]
[null,null,1308,86.646219000000002]
[null,null,1309,86.615176000000005]
[null,null,1310,86.578141000000002]
[null,null,1311,86.542109999999994]
[null,null,1312,86.50488]
[null,null,1313,86.468796999999995]
[null,null,1314,86.426676999999998]
[null,null,1315,86.397907000000004]
[null,null,1316,86.355593999999996]
[null,null,1317,86.331916000000007]
[null,null,1318,86.257762]
[null,null,1319,86.234267000000003]
[null,null,1320,86.203922000000006]
[null,null,1321,86.163400999999993]
[null,null,1322,86.107923]
[null,null,1323,86.154792999999998]
[null,null,1324,86.040587000000002]
[null,null,1325,85.987930000000006]
[null,null,1326,85.961826000000002]
[null,null,1327,85.940325000000001]
[null,null,1328,85.885080000000002]
[null,null,1329,85.841824000000003]
[null,null,1330,85.794713000000002]
[null,null,1331,85.766457000000003]
[null,null,1332,85.714611000000005]
[null,null,1333,85.746478999999994]
[null,null,1334,85.713818000000003]
[null,null,1335,85.673362999999995]
[null,null,1336,85.634230000000002]
[null,null,1337,85.586844999999997]
[null,null,1338,85.536491999999996]
[null,null,1339,85.509797000000006]
[null,null,1340,85.450642999999999]
[null,null,1341,85.320114000000004]
[null,null,1342,85.294273000000004]
[null,null,1343,85.266994999999994]
[null,null,1344,85.222533999999996]
[null,null,1345,85.179767999999996]
[null,null,1346,85.148813000000004]
[null,null,1347,85.105756999999997]
[null,null,1348,85.078669000000005]
[null,null,1349,85.032236999999995]
[null,null,1350,85.001003999999995]
[null,null,1351,84.952122000000003]
[null,null,1352,84.902216999999993]
[null,null,1353,84.854686000000001]
[null,null,1354,84.807495000000003]
[null,null,1355,84.765495000000001]
[null,null,1356,84.731303999999994]
[null,null,1357,84.686921999999996]
[null,null,1358,84.633776999999995]
[null,null,1359,84.573257999999996]
[null,null,1360,84.503204999999994]
[null,null,1361,84.448859999999996]
[null,null,1362,84.379812999999999]
[null,null,1363,84.301063999999997]
[null,null,1364,84.207915999999997]
[null,null,1365,84.096237000000002]
[null,null,1366,83.996319]
[null,null,1367,83.883235999999997]
[null,null,1368,83.769458]
[null,null,1369,83.645066]
[null,null,1370,83.520987000000005]
[null,null,1371,83.389139]
[null,null,1372,83.236228999999994]
[null,null,1373,83.086515000000006]
[null,null,1374,82.934048000000004]
[null,null,1375,82.774349000000001]
[null,null,1376,82.604697999999999]
[null,null,1377,82.442673999999997]
[null,null,1378,82.284486000000001]
[null,null,1379,82.141030000000001]
[null,null,1380,82.009116000000006]
[null,null,1381,81.868301000000002]
[null,null,1382,81.746565000000004]
[null,null,1383,81.636747999999997]
[null,null,1384,81.530873999999997]
[null,null,1385,81.459491999999997]
[null,null,1386,81.398705000000007]
[null,null,1387,81.331997000000001]
[null,null,1388,81.296255000000002]
[null,null,1389,81.272703000000007]
[null,null,1390,81.256911000000002]
[null,null,1391,81.264590999999996]
[null,null,1392,81.299243000000004]
[null,null,1393,81.317599999999999]
[null,null,1394,81.346404000000007]
[null,null,1395,81.400242000000006]
[null,null,1396,81.459073000000004]
[null,null,1397,81.529463000000007]
[null,null,1398,81.605761999999999]
[null,null,1399,81.665754000000007]
[null,null,1400,81.719610000000003]
[null,null,1401,81.780490999999998]
[null,null,1402,81.842276999999996]
[null,null,1403,81.894824999999997]
[null,null,1404,81.952779000000007]
[null,null,1405,82.008590999999996]
[null,null,1406,82.058561999999995]
[null,null,1407,82.109716000000006]
[null,null,1408,82.148278000000005]
[null,null,1409,82.172672000000006]
[null,null,1410,82.207863000000003]
[null,null,1411,82.259950000000003]
[null,null,1412,82.295910000000006]
[null,null,1413,82.313452999999996]
[null,null,1414,82.318179999999998]
[null,null,1415,82.326893999999996]
[null,null,1416,82.349131]
[null,null,1417,82.359148000000005]
[null,null,1418,82.369837000000004]
[null,null,1419,82.379000000000005]
[null,null,1420,82.384519999999995]
[null,null,1421,82.387184000000005]
[null,null,1422,82.385630000000006]
[null,null,1423,82.371227000000005]
[null,null,1424,82.357899000000003]
[null,null,1425,82.354411999999996]
[null,null,1426,82.358530999999999]
[null,null,1427,82.353386999999998]
[null,null,1428,82.332992000000004]
[null,null,1429,82.315973]
[null,null,1430,82.310263000000006]
[null,null,1431,82.301801999999995]
[null,null,1432,82.294967999999997]
[null,null,1433,82.284374]
[null,null,1434,82.274737999999999]
[null,null,1435,82.274203999999997]
[null,null,1436,82.249332999999993]
[null,null,1437,82.204306000000003]
[null,null,1438,82.180394000000007]
[null,null,1439,82.164286000000004]
[null,null,1440,82.143310999999997]
[null,null,1441,82.135752999999994]
[null,null,1442,82.122378999999995]
[null,null,1443,82.091960999999998]
[null,null,1444,82.073319999999995]
[null,null,1445,82.055735999999996]
[null,null,1446,82.035473999999994]
[null,null,1447,82.011066999999997]
[null,null,1448,81.983006000000003]
[null,null,1449,81.970781000000002]
[null,null,1450,81.956531999999996]
[null,null,1451,81.940076000000005]
[null,null,1452,81.923653000000002]
[null,null,1453,81.897024999999999]
[null,null,1454,81.881797000000006]
[null,null,1455,81.863344999999995]
[null,null,1456,81.832144999999997]
[null,null,1457,81.805042]
[null,null,1458,81.779627000000005]
[null,null,1459,81.755769000000001]
[null,null,1460,81.730863999999997]
[null,null,1461,81.713318999999998]
[null,null,1462,81.696636999999996]
[null,null,1463,81.676755999999997]
[null,null,1464,81.656447999999997]
[null,null,1465,81.638052000000002]
[null,null,1466,81.616262000000006]
[null,null,1467,81.587923000000004]
[null,null,1468,81.566102000000001]
[null,null,1469,81.543873000000005]
[null,null,1470,81.512203999999997]
[null,null,1471,81.486704000000003]
[null,null,1472,81.458589000000003]
[null,null,1473,81.424118000000007]
[null,null,1474,81.400608000000005]
[null,null,1475,81.378067999999999]
[null,null,1476,81.352692000000005]
[null,null,1477,81.315807000000007]
[null,null,1478,81.293559000000002]
[null,null,1479,81.273807000000005]
[null,null,1480,81.242902999999998]
[null,null,1481,81.218788000000004]
[null,null,1482,81.197278999999995]
[null,null,1483,81.177457000000004]
[null,null,1484,81.149434999999997]
[null,null,1485,81.122372999999996]
[null,null,1486,81.109483999999995]
[null,null,1487,81.093407999999997]
[null,null,1488,81.071128999999999]
[null,null,1489,81.049006000000006]
[null,null,1490,81.008668]
[null,null,1491,80.975002000000003]
[null,null,1492,80.956860000000006]
[null,null,1493,80.932481999999993]
[null,null,1494,80.908770000000004]
[null,null,1495,80.879626999999999]
[null,null,1496,80.858446999999998]
[null,null,1497,80.837631999999999]
[null,null,1498,80.808018000000004]
[null,null,1499,80.778726000000006]
[null,null,1500,80.748919000000001]
[null,null,1501,80.719774000000001]
[null,null,1502,80.696128999999999]
[null,null,1503,80.672348999999997]
[null,null,1504,80.640084000000002]
[null,null,1505,80.615976000000003]
[null,null,1506,80.613530999999995]
[null,null,1507,80.600069000000005]
[null,null,1508,80.571207999999999]
[null,null,1509,80.547065000000003]
[null,null,1510,80.523825000000002]
[null,null,1511,80.502031000000002]
[null,null,1512,80.471333999999999]
[null,null,1513,80.444084000000004]
[null,null,1514,80.422085999999993]
[null,null,1515,80.394071999999994]
[null,null,1516,80.351809000000003]
[null,null,1517,80.332614000000007]
[null,null,1518,80.298410000000004]
[null,null,1519,80.284841]
[null,null,1520,80.277090000000001]
[null,null,1521,80.245305000000002]
[null,null,1522,80.230052999999998]
[null,null,1523,80.209597000000002]
[null,null,1524,80.199335000000005]
[null,null,1525,80.175566000000003]
[null,null,1526,80.148013000000006]
[null,null,1527,80.121106999999995]
[null,null,1528,80.078389999999999]
[null,null,1529,80.055751000000001]
[null,null,1530,80.034114000000002]
[null,null,1531,80.012127000000007]
[null,null,1532,79.984718000000001]
[null,null,1533,79.971447999999995]
[null,null,1534,79.944636000000003]
[null,null,1535,79.928331]
[null,null,1536,79.900276000000005]
[null,null,1537,79.862983]
[null,null,1538,79.850781999999995]
[null,null,1539,79.828789999999998]
[null,null,1540,79.795495000000003]
[null,null,1541,79.782981000000007]
[null,null,1542,79.769717]
[null,null,1543,79.742919999999998]
[null,null,1544,79.720313000000004]
[null,null,1545,79.681641999999997]
[null,null,1546,79.666255000000007]
[null,null,1547,79.648094999999998]
[null,null,1548,79.620007000000001]
[null,null,1549,79.612246999999996]
[null,null,1550,79.593472000000006]
[null,null,1551,79.567007000000004]
[null,null,1552,79.533506000000003]
[null,null,1553,79.506433999999999]
[null,null,1554,79.483608000000004]
[null,null,1555,79.474305999999999]
[null,null,1556,79.467382000000001]
[null,null,1557,79.436262999999997]
[null,null,1558,79.391883000000007]
[null,null,1559,79.375577000000007]
[null,null,1560,79.351769000000004]
[null,null,1561,79.335733000000005]
[null,null,1562,79.313766999999999]
[null,null,1563,79.291135999999995]
[null,null,1564,79.246240999999998]
[null,null,1565,79.238913999999994]
[null,null,1566,79.222954000000001]
[null,null,1567,79.219443999999996]
[null,null,1568,79.182331000000005]
[null,null,1569,79.152337000000003]
[null,null,1570,79.156987000000001]
[null,null,1571,79.130613999999994]
[null,null,1572,79.108705999999998]
[null,null,1573,79.083055999999999]
[null,null,1574,79.049287000000007]
[null,null,1575,79.025705000000002]
[null,null,1576,79.020205000000004]
[null,null,1577,79.009985]
[null,null,1578,78.987690000000001]
[null,null,1579,78.957325999999995]
[null,null,1580,78.911812999999995]
[null,null,1581,78.899476000000007]
[null,null,1582,78.879202000000006]
[null,null,1583,78.858615999999998]
[null,null,1584,78.849052]
[null,null,1585,78.837155999999993]
[null,null,1586,78.810796999999994]
[null,null,1587,78.783541999999997]
[null,null,1588,78.762105000000005]
[null,null,1589,78.745474999999999]
[null,null,1590,78.722371999999993]
[null,null,1591,78.706295999999995]
[null,null,1592,78.687268000000003]
[null,null,1593,78.661961000000005]
[null,null,1594,78.645601999999997]
[null,null,1595,78.618348999999995]
[null,null,1596,78.602357999999995]
[null,null,1597,78.586566000000005]
[null,null,1598,78.561503999999999]
[null,null,1599,78.534245999999996]
[null,null,1600,78.516041000000001]
[null,null,1601,78.498600999999994]
[null,null,1602,78.480805000000004]
[null,null,1603,78.462107000000003]
[null,null,1604,78.450847999999993]
[null,null,1605,78.435447999999994]
[null,null,1606,78.418717000000001]
[null,null,1607,78.399289999999993]
[null,null,1608,78.380081000000004]
[null,null,1609,78.36009]
[null,null,1610,78.334894000000006]
[null,null,1611,78.298192]
[null,null,1612,78.275200999999996]
[null,null,1613,78.260660000000001]
[null,null,1614,78.246939999999995]
[null,null,1615,78.229926000000006]
[null,null,1616,78.205471000000003]
[null,null,1617,78.190363000000005]
[null,null,1618,78.177484000000007]
[null,null,1619,78.160088000000002]
[null,null,1620,78.142893000000001]
[null,null,1621,78.120915999999994]
[null,null,1622,78.096705999999998]
[null,null,1623,78.079998000000003]
[null,null,1624,78.064340999999999]
[null,null,1625,78.043819999999997]
[null,null,1626,78.031488999999993]
[null,null,1627,78.008396000000005]
[null,null,1628,77.988580999999996]
[null,null,1629,77.968446999999998]
[null,null,1630,77.945426999999995]
[null,null,1631,77.92089]
[null,null,1632,77.909244999999999]
[null,null,1633,77.899946]
[null,null,1634,77.876396]
[null,null,1635,77.852667999999994]
[null,null,1636,77.822452999999996]
[null,null,1637,77.801620999999997]
[null,null,1638,77.795828999999998]
[null,null,1639,77.790516999999994]
[null,null,1640,77.782127000000003]
[null,null,1641,77.766262999999995]
[null,null,1642,77.747293999999997]
[null,null,1643,77.729598999999993]
[null,null,1644,77.710201999999995]
[null,null,1645,77.695064000000002]
[null,null,1646,77.675449]
[null,null,1647,77.654214999999994]
[null,null,1648,77.627018000000007]
[null,null,1649,77.609451000000007]
[null,null,1650,77.586112]
[null,null,1651,77.561465999999996]
[null,null,1652,77.535561999999999]
[null,null,1653,77.527873]
[null,null,1654,77.519186000000005]
[null,null,1655,77.504467000000005]
[null,null,1656,77.489930999999999]
[null,null,1657,77.481826999999996]
[null,null,1658,77.469656000000001]
[null,null,1659,77.455781999999999]
[null,null,1660,77.431471999999999]
[null,null,1661,77.412643000000003]
[null,null,1662,77.405095000000003]
[null,null,1663,77.385593999999998]
[null,null,1664,77.364771000000005]
[null,null,1665,77.340181999999999]
[null,null,1666,77.317777000000007]
[null,null,1667,77.315055999999998]
[null,null,1668,77.301709000000002]
[null,null,1669,77.274980999999997]
[null,null,1670,77.244929999999997]
[null,null,1671,77.219144999999997]
[null,null,1672,77.213907000000006]
[null,null,1673,77.205333999999993]
[null,null,1674,77.192572999999996]
[null,null,1675,77.170734999999993]
[null,null,1676,77.140508999999994]
[null,null,1677,77.117568000000006]
[null,null,1678,77.096763999999993]
[null,null,1679,77.093303000000006]
[null,null,1680,77.090475999999995]
[null,null,1681,77.068396000000007]
[null,null,1682,77.044763000000003]
[null,null,1683,77.022721000000004]
[null,null,1684,77.008146999999994]
[null,null,1685,76.998211999999995]
[null,null,1686,76.993217000000001]
[null,null,1687,76.987482]
[null,null,1688,76.966268999999997]
[null,null,1689,76.947930999999997]
[null,null,1690,76.949669]
[null,null,1691,76.93826]
[null,null,1692,76.914201000000006]
[null,null,1693,76.898111]
[null,null,1694,76.879035999999999]
[null,null,1695,76.857022999999998]
[null,null,1696,76.842056999999997]
[null,null,1697,76.822924]
[null,null,1698,76.806681999999995]
[null,null,1699,76.791591999999994]
[null,null,1700,76.777709999999999]
[null,null,1701,76.765186]
[null,null,1702,76.759298000000001]
[null,null,1703,76.751189999999994]
[null,null,1704,76.736391999999995]
[null,null,1705,76.710489999999993]
[null,null,1706,76.688299000000001]
[null,null,1707,76.678810999999996]
[null,null,1708,76.674645999999996]
[null,null,1709,76.663905999999997]
[null,null,1710,76.649202000000002]
[null,null,1711,76.628384999999994]
[null,null,1712,76.615808000000001]
[null,null,1713,76.607724000000005]
[null,null,1714,76.589256000000006]
[null,null,1715,76.570008000000001]
[null,null,1716,76.549160999999998]
[null,null,1717,76.524731000000003]
[null,null,1718,76.509917999999999]
[null,null,1719,76.502077]
[null,null,1720,76.501778000000002]
[null,null,1721,76.492176000000001]
[null,null,1722,76.483355000000003]
[null,null,1723,76.474557000000004]
[null,null,1724,76.455955000000003]
[null,null,1725,76.417336000000006]
[null,null,1726,76.397045000000006]
[null,null,1727,76.392017999999993]
[null,null,1728,76.393254999999996]
[null,null,1729,76.376901000000004]
[null,null,1730,76.364019999999996]
[null,null,1731,76.348336000000003]
[null,null,1732,76.320946000000006]
[null,null,1733,76.302676000000005]
[null,null,1734,76.292455000000004]
[null,null,1735,76.274077000000005]
[null,null,1736,76.260937999999996]
[null,null,1737,76.251875999999996]
[null,null,1738,76.235370000000003]
[null,null,1739,76.205034999999995]
[null,null,1740,76.191648999999998]
[null,null,1741,76.203168000000005]
[null,null,1742,76.209727000000001]
[null,null,1743,76.209941999999998]
[null,null,1744,76.194693999999998]
[null,null,1745,76.165368999999998]
[null,null,1746,76.141439000000005]
[null,null,1747,76.121657999999996]
[null,null,1748,76.099911000000006]
[null,null,1749,76.084929000000002]
[null,null,1750,76.063289999999995]
[null,null,1751,76.046666000000002]
[null,null,1752,76.041585999999995]
[null,null,1753,76.037456000000006]
[null,null,1754,76.034283000000002]
[null,null,1755,76.038101999999995]
[null,null,1756,76.030074999999997]
[null,null,1757,76.001962000000006]
[null,null,1758,75.989458999999997]
[null,null,1759,75.980699999999999]
[null,null,1760,75.960266000000004]
[null,null,1761,75.954268999999996]
[null,null,1762,75.940755999999993]
[null,null,1763,75.922499999999999]
[null,null,1764,75.902113]
[null,null,1765,75.890501999999998]
[null,null,1766,75.884872000000001]
[null,null,1767,75.875978000000003]
[null,null,1768,75.853159000000005]
[null,null,1769,75.840779999999995]
[null,null,1770,75.830543000000006]
[null,null,1771,75.810316999999998]
[null,null,1772,75.792518999999999]
[null,null,1773,75.791199000000006]
[null,null,1774,75.786250999999993]
[null,null,1775,75.763414999999995]
[null,null,1776,75.749874000000005]
[null,null,1777,75.735568999999998]
[null,null,1778,75.719606999999996]
[null,null,1779,75.721903999999995]
[null,null,1780,75.711287999999996]
[null,null,1781,75.698777000000007]
[null,null,1782,75.675725999999997]
[null,null,1783,75.662357]
[null,null,1784,75.674508000000003]
[null,null,1785,75.646362999999994]
[null,null,1786,75.616927000000004]
[null,null,1787,75.604954000000006]
[null,null,1788,75.602665999999999]
[null,null,1789,75.601575999999994]
[null,null,1790,75.570372000000006]
[null,null,1791,75.564001000000005]
[null,null,1792,75.571603999999994]
[null,null,1793,75.551833000000002]
[null,null,1794,75.527412999999996]
[null,null,1795,75.505827999999994]
[null,null,1796,75.506865000000005]
[null,null,1797,75.498300999999998]
[null,null,1798,75.493662999999998]
[null,null,1799,75.488390999999993]
[null,null,1800,75.481258999999994]
[null,null,1801,76.201819]
[null,null,1802,76.204936000000004]
[null,null,1803,76.215119000000001]
[null,null,1804,76.194725000000005]
[null,null,1805,76.154723000000004]
[null,null,1806,76.124758999999997]
[null,null,1807,76.126041000000001]
[null,null,1808,76.142088999999999]
[null,null,1809,76.136421999999996]
[null,null,1810,76.108351999999996]
[null,null,1811,76.083139000000003]
[null,null,1812,76.090286000000006]
[null,null,1813,76.084784999999997]
[null,null,1814,76.046797999999995]
[null,null,1815,76.006744999999995]
[null,null,1816,75.995593]
[null,null,1817,76.016050000000007]
[null,null,1818,76.024404000000004]
[null,null,1819,75.992735999999994]
[null,null,1820,75.94014]
[null,null,1821,75.906028000000006]
[null,null,1822,75.918439000000006]
[null,null,1823,75.959729999999993]
[null,null,1824,75.967928999999998]
[null,null,1825,75.955792000000002]
[null,null,1826,75.936670000000007]
[null,null,1827,75.891274999999993]
[null,null,1828,75.823355000000006]
[null,null,1829,75.774471000000005]
[null,null,1830,75.742793000000006]
[null,null,1831,75.7624]
[null,null,1832,75.823446000000004]
[null,null,1833,75.856127999999998]
[null,null,1834,75.858243999999999]
[null,null,1835,75.819469999999995]
[null,null,1836,75.774203]
[null,null,1837,75.751497000000001]
[null,null,1838,75.740830000000003]
[null,null,1839,75.716149000000001]
[null,null,1840,75.669256000000004]
[null,null,1841,75.645822999999993]
[null,null,1842,75.677378000000004]
[null,null,1843,75.747882000000004]
[null,null,1844,75.795025999999993]
[null,null,1845,75.763389000000004]
[null,null,1846,75.683156999999994]
[null,null,1847,75.597440000000006]
[null,null,1848,75.561777000000006]
[null,null,1849,75.591781999999995]
[null,null,1850,75.628810000000001]
[null,null,1851,75.657314]
[null,null,1852,75.648613999999995]
[null,null,1853,75.615285999999998]
[null,null,1854,75.607304999999997]
[null,null,1855,75.607921000000005]
[null,null,1856,75.620247000000006]
[null,null,1857,75.619135999999997]
[null,null,1858,75.577370000000002]
[null,null,1859,75.529098000000005]
[null,null,1860,75.527752000000007]
[null,null,1861,75.540659000000005]
[null,null,1862,75.543698000000006]
[null,null,1863,75.545460000000006]
[null,null,1864,75.563529000000003]
[null,null,1865,75.539342000000005]
[null,null,1866,75.498034000000004]
[null,null,1867,75.472159000000005]
[null,null,1868,75.472261000000003]
[null,null,1869,75.468584000000007]
[null,null,1870,75.402992999999995]
[null,null,1871,75.363213000000002]
[null,null,1872,75.338950999999994]
[null,null,1873,75.337221999999997]
[null,null,1874,75.355142000000001]
[null,null,1875,75.35718]
[null,null,1876,75.335566]
[null,null,1877,75.336127000000005]
[null,null,1878,75.351902999999993]
[null,null,1879,75.358686000000006]
[null,null,1880,75.349997000000002]
[null,null,1881,75.336746000000005]
[null,null,1882,75.324635000000001]
[null,null,1883,75.306586999999993]
[null,null,1884,75.291241999999997]
[null,null,1885,75.266158000000004]
[null,null,1886,75.280525999999995]
[null,null,1887,75.295240000000007]
[null,null,1888,75.287923000000006]
[null,null,1889,75.260748000000007]
[null,null,1890,75.219796000000002]
[null,null,1891,75.167534000000003]
[null,null,1892,75.142998000000006]
[null,null,1893,75.165015999999994]
[null,null,1894,75.186239]
[null,null,1895,75.205354]
[null,null,1896,75.198064000000002]
[null,null,1897,75.146617000000006]
[null,null,1898,75.069987999999995]
[null,null,1899,75.008373000000006]
[null,null,1900,75.002022999999994]
[null,null,1901,75.070730999999995]
[null,null,1902,75.092134000000001]
[null,null,1903,75.074042000000006]
[null,null,1904,75.040012000000004]
[null,null,1905,75.012471000000005]
[null,null,1906,75.011882999999997]
[null,null,1907,75.032711000000006]
[null,null,1908,75.072187]
[null,null,1909,75.096090000000004]
[null,null,1910,75.101498000000007]
[null,null,1911,75.055966999999995]
[null,null,1912,75.010887999999994]
[null,null,1913,74.935952]
[null,null,1914,74.936738000000005]
[null,null,1915,74.971129000000005]
[null,null,1916,75.021255999999994]
[null,null,1917,75.039069999999995]
[null,null,1918,75.030955000000006]
[null,null,1919,75.004993999999996]
[null,null,1920,75.001092999999997]
[null,null,1921,74.996540999999993]
[null,null,1922,75.003591999999998]
[null,null,1923,74.990010999999996]
[null,null,1924,75.005170000000007]
[null,null,1925,74.980835999999996]
[null,null,1926,74.956193999999996]
[null,null,1927,74.924614000000005]
[null,null,1928,74.897970999999998]
[null,null,1929,74.895740000000004]
[null,null,1930,74.914270999999999]
[null,null,1931,74.921826999999993]
[null,null,1932,74.942002000000002]
[null,null,1933,74.952794999999995]
[null,null,1934,74.969626000000005]
[null,null,1935,74.985311999999993]
[null,null,1936,74.963004999999995]
[null,null,1937,74.928567999999999]
[null,null,1938,74.906836999999996]
[null,null,1939,74.887793000000002]
[null,null,1940,74.907488999999998]
[null,null,1941,74.926495000000003]
[null,null,1942,74.93262]
[null,null,1943,74.936293000000006]
[null,null,1944,74.931191999999996]
[null,null,1945,74.947244999999995]
[null,null,1946,74.929333]
[null,null,1947,74.909425999999996]
[null,null,1948,74.894639999999995]
[null,null,1949,74.942954999999998]
[null,null,1950,74.912462000000005]
[null,null,1951,74.907062999999994]
[null,null,1952,74.897013999999999]
[null,null,1953,74.883391000000003]
[null,null,1954,74.905832000000004]
[null,null,1955,74.920623000000006]
[null,null,1956,74.892920000000004]
[null,null,1957,74.883838999999995]
[null,null,1958,74.885180000000005]
[null,null,1959,74.893029999999996]
[null,null,1960,74.902231999999998]
[null,null,1961,74.896227999999994]
[null,null,1962,74.883387999999997]
[null,null,1963,74.866254999999995]
[null,null,1964,74.863187999999994]
[null,null,1965,74.887961000000004]
[null,null,1966,74.889891000000006]
[null,null,1967,74.880228000000002]
[null,null,1968,74.853909000000002]
[null,null,1969,74.863085999999996]
[null,null,1970,74.871289000000004]
[null,null,1971,74.854561000000004]
[null,null,1972,74.840281000000004]
[null,null,1973,74.848654999999994]
[null,null,1974,74.857017999999997]
[null,null,1975,74.849430999999996]
[null,null,1976,74.844324]
[null,null,1977,74.851495]
[null,null,1978,74.842920000000007]
[null,null,1979,74.824883999999997]
[null,null,1980,74.812111999999999]
[null,null,1981,74.808250000000001]
[null,null,1982,74.799110999999996]
[null,null,1983,74.797854000000001]
[null,null,1984,74.793082999999996]
[null,null,1985,74.788972000000001]
[null,null,1986,74.784690999999995]
[null,null,1987,74.779583000000002]
[null,null,1988,74.771860000000004]
[null,null,1989,74.767418000000006]
[null,null,1990,74.767544000000001]
[null,null,1991,74.761714999999995]
[null,null,1992,74.763493999999994]
[null,null,1993,74.762043000000006]
[null,null,1994,74.759252000000004]
[null,null,1995,74.748796999999996]
[null,null,1996,74.740863000000004]
[null,null,1997,74.730115999999995]
[null,null,1998,74.727952000000002]
[null,null,1999,74.717670999999996]
[null,null,2000,74.719110999999998]
[null,null,2001,74.695597000000006]
[null,null,2002,74.711183000000005]
[null,null,2003,74.706528000000006]
[null,null,2004,74.712637999999998]
[null,null,2005,74.693939999999998]
[null,null,2006,74.681469000000007]
[null,null,2007,74.676356999999996]
[null,null,2008,74.662137999999999]
[null,null,2009,74.652417]
[null,null,2010,74.640814000000006]
[null,null,2011,74.643696000000006]
[null,null,2012,74.633430000000004]
[null,null,2013,74.628512999999998]
[null,null,2014,74.608767]
[null,null,2015,74.594840000000005]
[null,null,2016,74.584727000000001]
[null,null,2017,74.585622000000001]
[null,null,2018,74.581985000000003]
[null,null,2019,74.584372999999999]
[null,null,2020,74.562098000000006]
[null,null,2021,74.560659000000001]
[null,null,2022,74.553217000000004]
[null,null,2023,74.536530999999997]
[null,null,2024,74.515873999999997]
[null,null,2025,74.511604000000005]
[null,null,2026,74.492385999999996]
[null,null,2027,74.477710999999999]
[null,null,2028,74.465233999999995]
[null,null,2029,74.462299000000002]
[null,null,2030,74.463003999999998]
[null,null,2031,74.453277]
[null,null,2032,74.446516000000003]
[null,null,2033,74.426293000000001]
[null,null,2034,74.412154000000001]
[null,null,2035,74.400008999999997]
[null,null,2036,74.414856999999998]
[null,null,2037,74.388523000000006]
[null,null,2038,74.362037999999998]
[null,null,2039,74.365550999999996]
[null,null,2040,74.352947]
[null,null,2041,74.353183999999999]
[null,null,2042,74.348380000000006]
[null,null,2043,74.324235999999999]
[null,null,2044,74.311982]
[null,null,2045,74.300156000000001]
[null,null,2046,74.291245000000004]
[null,null,2047,74.285601999999997]
[null,null,2048,74.268747000000005]
[null,null,2049,74.264139]
[null,null,2050,74.256270000000001]
[null,null,2051,74.254568000000006]
[null,null,2052,74.260778000000002]
[null,null,2053,74.246018000000007]
[null,null,2054,74.232778999999994]
[null,null,2055,74.223457999999994]
[null,null,2056,74.219964000000004]
[null,null,2057,74.230188999999996]
[null,null,2058,74.232975999999994]
[null,null,2059,74.223375000000004]
[null,null,2060,74.206680000000006]
[null,null,2061,74.192830000000001]
[null,null,2062,74.189339000000004]
[null,null,2063,74.195025999999999]
[null,null,2064,74.180588]
[null,null,2065,74.178272000000007]
[null,null,2066,74.174008000000001]
[null,null,2067,74.180116999999996]
[null,null,2068,74.179618000000005]
[null,null,2069,74.163117999999997]
[null,null,2070,74.165411000000006]
[null,null,2071,74.168424000000002]
[null,null,2072,74.169701000000003]
[null,null,2073,74.178258]
[null,null,2074,74.177924000000004]
[null,null,2075,74.158710999999997]
[null,null,2076,74.141664000000006]
[null,null,2077,74.136193000000006]
[null,null,2078,74.145764]
[null,null,2079,74.147565]
[null,null,2080,74.147039000000007]
[null,null,2081,74.148055999999997]
[null,null,2082,74.132749000000004]
[null,null,2083,74.130404999999996]
[null,null,2084,74.132703000000006]
[null,null,2085,74.124195]
[null,null,2086,74.123839000000004]
[null,null,2087,74.127707000000001]
[null,null,2088,74.127139]
[null,null,2089,74.122881000000007]
[null,null,2090,74.118273000000002]
[null,null,2091,74.101575999999994]
[null,null,2092,74.098230000000001]
[null,null,2093,74.097121000000001]
[null,null,2094,74.082994999999997]
[null,null,2095,74.071916000000002]
[null,null,2096,74.064166999999998]
[null,null,2097,74.056306000000006]
[null,null,2098,74.069378999999998]
[null,null,2099,74.073739000000003]
[null,null,2100,74.063013999999995]
[null,null,2101,74.051816000000002]
[null,null,2102,74.039985999999999]
[null,null,2103,74.036782000000002]
[null,null,2104,74.027587999999994]
[null,null,2105,74.019486000000001]
[null,null,2106,74.016707999999994]
[null,null,2107,74.014037000000002]
[null,null,2108,74.015895]
[null,null,2109,74.010594999999995]
[null,null,2110,73.996103000000005]
[null,null,2111,73.980249000000001]
[null,null,2112,73.966241999999994]
[null,null,2113,73.956873000000002]
[null,null,2114,73.9619]
[null,null,2115,73.956047999999996]
[null,null,2116,73.938964999999996]
[null,null,2117,73.925787]
[null,null,2118,73.909132]
[null,null,2119,73.902784999999994]
[null,null,2120,73.914751999999993]
[null,null,2121,73.911334999999994]
[null,null,2122,73.905719000000005]
[null,null,2123,73.895325]
[null,null,2124,73.877944999999997]
[null,null,2125,73.870500000000007]
[null,null,2126,73.85933]
[null,null,2127,73.835463000000004]
[null,null,2128,73.815217000000004]
[null,null,2129,73.806728000000007]
[null,null,2130,73.807350999999997]
[null,null,2131,73.796670000000006]
[null,null,2132,73.772487999999996]
[null,null,2133,73.750527000000005]
[null,null,2134,73.719103000000004]
[null,null,2135,73.709681000000003]
[null,null,2136,73.695713999999995]
[null,null,2137,73.688692000000003]
[null,null,2138,73.661979000000002]
[null,null,2139,73.624646999999996]
[null,null,2140,73.586122000000003]
[null,null,2141,73.571883]
[null,null,2142,73.550967999999997]
[null,null,2143,73.518063999999995]
[null,null,2144,73.466545999999994]
[null,null,2145,73.433580000000006]
[null,null,2146,73.414294999999996]
[null,null,2147,73.405690000000007]
[null,null,2148,73.390350999999995]
[null,null,2149,73.344183999999998]
[null,null,2150,73.294280000000001]
[null,null,2151,73.254492999999997]
[null,null,2152,73.218418]
[null,null,2153,73.183423000000005]
[null,null,2154,73.143957999999998]
[null,null,2155,73.117557000000005]
[null,null,2156,73.097789000000006]
[null,null,2157,73.049980000000005]
[null,null,2158,73.019075999999998]
[null,null,2159,73.001998999999998]
[null,null,2160,72.964586999999995]
[null,null,2161,72.926606000000007]
[null,null,2162,72.876686000000007]
[null,null,2163,72.846113000000003]
[null,null,2164,72.805278000000001]
[null,null,2165,72.779756000000006]
[null,null,2166,72.757908]
[null,null,2167,72.712040999999999]
[null,null,2168,72.673068999999998]
[null,null,2169,72.63203]
[null,null,2170,72.576052000000004]
[null,null,2171,72.545693999999997]
[null,null,2172,72.492501000000004]
[null,null,2173,72.429646000000005]
[null,null,2174,72.358430999999996]
[null,null,2175,72.284062000000006]
[null,null,2176,72.240863000000004]
[null,null,2177,72.175759999999997]
[null,null,2178,72.091587000000004]
[null,null,2179,72.001024000000001]
[null,null,2180,71.912209000000004]
[null,null,2181,71.813284999999993]
[null,null,2182,71.709388000000004]
[null,null,2183,71.583325000000002]
[null,null,2184,71.439744000000005]
[null,null,2185,71.269327000000004]
[null,null,2186,71.098518999999996]
[null,null,2187,70.922922]
[null,null,2188,70.719757999999999]
[null,null,2189,70.492603000000003]
[null,null,2190,70.243036000000004]
[null,null,2191,69.934361999999993]
[null,null,2192,69.602677999999997]
[null,null,2193,69.275409999999994]
[null,null,2194,68.899654999999996]
[null,null,2195,68.485416000000001]
[null,null,2196,68.049515]
[null,null,2197,67.615522999999996]
[null,null,2198,67.180279999999996]
[null,null,2199,66.746926000000002]
[null,null,2200,66.305869999999999]