{"text_format":"2","workbook":"xlsx","n_sheets":1,"sheets":["YAG-BBAR"],"not_rendered":{"charts":1,"images":1,"macros":0,"external_links":0,"defined_names":0,"comments":0,"pivot_tables":0},"unopened":[],"bounds":{"document_bytes":16777216,"sheet_cells":100000,"run_cost":"one","rows_first":2000,"rows_last":500,"rows_between":2000,"halvings":0,"cell_chars":16384,"cell_head_chars":4096},"cells_cut":0,"cells_raw":0,"read":"whole","date_system":"1900"}

{"sheet":"YAG-BBAR","index":0,"n_rows":2002,"n_cols":4,"rows_kept":2002,"cut":false,"hidden":false,"merged":[[3,0,3,1],[5,0,10,1],[11,0,12,1],[4,0,4,1]]}
[null,null,"λ (nm)","T (%)"]
[null,null,200,7.54E-4]
[null,null,201,1.292E-3]
["Typical Transmission Data",null,202,5.3799999999999996E-4]
["YAG-BBAR Coating on Fused Silica",null,203,0]
["The data shown here are typical, measured total transmission of a 3mm thick window at 0° AOI.  For more information please contact our Product and Application Support. \nThis data may be used but Edmund Optics must be cited as the source.\n",null,204,8.5899999999999995E-4]
[null,null,205,1.072E-3]
[null,null,206,9.6400000000000001E-4]
[null,null,207,1.2849999999999999E-3]
[null,null,208,2.14E-4]
[null,null,209,0]
["Not what you're looking for? Click here for a full list of our standard AR coatings.",null,210,0]
[null,null,211,1.07E-4]
[null,null,212,2.14E-4]
[null,null,213,1.175E-3]
[null,null,214,1.1739999999999999E-3]
[null,null,215,5.3399999999999997E-4]
[null,null,216,9.6000000000000002E-4]
[null,null,217,7.4700000000000005E-4]
[null,null,218,8.5300000000000003E-4]
[null,null,219,7.4600000000000003E-4]
[null,null,220,1.0660000000000001E-3]
[null,null,221,1.07E-4]
[null,null,222,0]
[null,null,223,0]
[null,null,224,1.598E-3]
[null,null,225,5.3200000000000003E-4]
[null,null,226,9.5799999999999998E-4]
[null,null,227,1.2780000000000001E-3]
[null,null,228,5.3200000000000003E-4]
[null,null,229,4.26E-4]
[null,null,230,4.26E-4]
[null,null,231,4.26E-4]
[null,null,232,0]
[null,null,233,1.7030000000000001E-3]
[null,null,234,1.5969999999999999E-3]
[null,null,235,4.26E-4]
[null,null,236,7.45E-4]
[null,null,237,6.3900000000000003E-4]
[null,null,238,0]
[null,null,239,1.07E-4]
[null,null,240,7.4600000000000003E-4]
[null,null,241,5.3300000000000005E-4]
[null,null,242,7.4700000000000005E-4]
[null,null,243,0]
[null,null,244,1.07E-4]
[null,null,245,9.6100000000000005E-4]
[null,null,246,1.815E-3]
[null,null,247,2.14E-4]
[null,null,248,4.2700000000000002E-4]
[null,null,249,1.709E-3]
[null,null,250,2.6719999999999999E-3]
[null,null,251,1.176E-3]
[null,null,252,2.673E-3]
[null,null,253,4.2770000000000004E-3]
[null,null,254,5.0280000000000004E-3]
[null,null,255,7.064E-3]
[null,null,256,1.21E-2]
[null,null,257,1.9495999999999999E-2]
[null,null,258,2.7966999999999999E-2]
[null,null,259,4.3521999999999998E-2]
[null,null,260,6.3156000000000004E-2]
[null,null,261,9.2452000000000006E-2]
[null,null,262,0.13519800000000001]
[null,null,263,0.19650200000000001]
[null,null,264,0.28232600000000002]
[null,null,265,0.39958500000000002]
[null,null,266,0.56193000000000004]
[null,null,267,0.77478400000000003]
[null,null,268,1.043045]
[null,null,269,1.366247]
[null,null,270,1.7309460000000001]
[null,null,271,2.1192120000000001]
[null,null,272,2.5026549999999999]
[null,null,273,2.8599269999999999]
[null,null,274,3.1794690000000001]
[null,null,275,3.4533619999999998]
[null,null,276,3.6905860000000001]
[null,null,277,3.8936500000000001]
[null,null,278,4.0780010000000004]
[null,null,279,4.2578699999999996]
[null,null,280,4.4511630000000002]
[null,null,281,4.6653269999999996]
[null,null,282,4.9142279999999996]
[null,null,283,5.2047869999999996]
[null,null,284,5.5492660000000003]
[null,null,285,5.9528749999999997]
[null,null,286,6.4261629999999998]
[null,null,287,6.9811430000000003]
[null,null,288,7.6308590000000001]
[null,null,289,8.3829790000000006]
[null,null,290,9.2463519999999999]
[null,null,291,10.252165]
[null,null,292,11.398581]
[null,null,293,12.732037]
[null,null,294,14.262767999999999]
[null,null,295,16.032260999999998]
[null,null,296,18.082826000000001]
[null,null,297,20.457509999999999]
[null,null,298,23.19942]
[null,null,299,26.347894]
[null,null,300,29.978517]
[null,null,301,34.104146999999998]
[null,null,302,38.758662000000001]
[null,null,303,43.977964999999998]
[null,null,304,49.734003000000001]
[null,null,305,55.869692999999998]
[null,null,306,62.260387999999999]
[null,null,307,68.634705999999994]
[null,null,308,74.531485000000004]
[null,null,309,79.635193000000001]
[null,null,310,83.541532000000004]
[null,null,311,85.941802999999993]
[null,null,312,86.757033000000007]
[null,null,313,86.078693999999999]
[null,null,314,84.146501000000001]
[null,null,315,81.205433999999997]
[null,null,316,77.642533]
[null,null,317,73.621972]
[null,null,318,69.533125999999996]
[null,null,319,65.550145999999998]
[null,null,320,61.319586000000001]
[null,null,321,57.815902999999999]
[null,null,322,54.582222000000002]
[null,null,323,51.670611000000001]
[null,null,324,49.021434999999997]
[null,null,325,46.673532000000002]
[null,null,326,44.575121000000003]
[null,null,327,42.714021000000002]
[null,null,328,41.08943]
[null,null,329,39.644992999999999]
[null,null,330,38.402285999999997]
[null,null,331,37.294687000000003]
[null,null,332,36.355077000000001]
[null,null,333,35.515520000000002]
[null,null,334,34.819595]
[null,null,335,34.234718999999998]
[null,null,336,33.763354]
[null,null,337,33.366596000000001]
[null,null,338,33.068418000000001]
[null,null,339,32.835824000000002]
[null,null,340,32.701766999999997]
[null,null,341,32.631706999999999]
[null,null,342,32.628157999999999]
[null,null,343,32.680559000000002]
[null,null,344,32.828682000000001]
[null,null,345,33.033594999999998]
[null,null,346,33.279617000000002]
[null,null,347,33.597276000000001]
[null,null,348,33.982709]
[null,null,349,34.413618]
[null,null,350,34.913299000000002]
[null,null,351,35.473945999999998]
[null,null,352,36.086308000000002]
[null,null,353,36.752581999999997]
[null,null,354,37.478687000000001]
[null,null,355,38.269891000000001]
[null,null,356,39.127093000000002]
[null,null,357,40.025089000000001]
[null,null,358,40.977162999999997]
[null,null,359,42.030864000000001]
[null,null,360,43.112687999999999]
[null,null,361,44.257637000000003]
[null,null,362,45.478445000000001]
[null,null,363,46.744343000000001]
[null,null,364,48.090273000000003]
[null,null,365,49.483798]
[null,null,366,50.924101]
[null,null,367,52.421866000000001]
[null,null,368,53.998367999999999]
[null,null,369,55.634396000000002]
[null,null,370,57.285223999999999]
[null,null,371,59.029249]
[null,null,372,60.752181]
[null,null,373,62.549703999999998]
[null,null,374,64.356796000000003]
[null,null,375,66.199226999999993]
[null,null,376,68.051953999999995]
[null,null,377,69.919202999999996]
[null,null,378,71.761686999999995]
[null,null,379,73.637342000000004]
[null,null,380,75.791953000000007]
[null,null,381,77.643405000000001]
[null,null,382,79.465008999999995]
[null,null,383,81.221328]
[null,null,384,82.937265999999994]
[null,null,385,84.590773999999996]
[null,null,386,86.157512999999994]
[null,null,387,87.676210999999995]
[null,null,388,89.094342999999995]
[null,null,389,90.426856000000001]
[null,null,390,91.63158]
[null,null,391,92.752187000000006]
[null,null,392,93.800021999999998]
[null,null,393,94.685428999999999]
[null,null,394,95.489107000000004]
[null,null,395,96.193679000000003]
[null,null,396,96.780067000000003]
[null,null,397,97.276011999999994]
[null,null,398,97.669246999999999]
[null,null,399,97.966206999999997]
[null,null,400,98.171437999999995]
[null,null,401,98.264522999999997]
[null,null,402,98.306945999999996]
[null,null,403,98.257086999999999]
[null,null,404,98.133940999999993]
[null,null,405,97.989165]
[null,null,406,97.765114999999994]
[null,null,407,97.501649999999998]
[null,null,408,97.204550999999995]
[null,null,409,96.845011]
[null,null,410,96.461382999999998]
[null,null,411,96.039096999999998]
[null,null,412,95.616709]
[null,null,413,95.171383000000006]
[null,null,414,94.735170999999994]
[null,null,415,94.275503]
[null,null,416,93.814554000000001]
[null,null,417,93.352305999999999]
[null,null,418,92.887414000000007]
[null,null,419,92.418469000000002]
[null,null,420,91.954351000000003]
[null,null,421,91.511284000000003]
[null,null,422,91.109397999999999]
[null,null,423,90.685976999999994]
[null,null,424,90.286641000000003]
[null,null,425,89.890367999999995]
[null,null,426,89.530551000000003]
[null,null,427,89.173691000000005]
[null,null,428,88.834468999999999]
[null,null,429,88.521248]
[null,null,430,88.229669000000001]
[null,null,431,87.954087000000001]
[null,null,432,87.695419000000001]
[null,null,433,87.446597999999994]
[null,null,434,87.237809999999996]
[null,null,435,87.045541]
[null,null,436,86.867412000000002]
[null,null,437,86.723229000000003]
[null,null,438,86.580585999999997]
[null,null,439,86.452939000000001]
[null,null,440,86.371386999999999]
[null,null,441,86.302009999999996]
[null,null,442,86.237825000000001]
[null,null,443,86.191755999999998]
[null,null,444,86.178588000000005]
[null,null,445,86.167156000000006]
[null,null,446,86.171103000000002]
[null,null,447,86.194450000000003]
[null,null,448,86.231009999999998]
[null,null,449,86.279055999999997]
[null,null,450,86.351348999999999]
[null,null,451,86.436646999999994]
[null,null,452,86.529439999999994]
[null,null,453,86.639842999999999]
[null,null,454,86.760414999999995]
[null,null,455,86.900133999999994]
[null,null,456,87.043273999999997]
[null,null,457,87.201027999999994]
[null,null,458,87.368251999999998]
[null,null,459,87.555210000000002]
[null,null,460,87.750506999999999]
[null,null,461,87.941863999999995]
[null,null,462,88.147364999999994]
[null,null,463,88.360074999999995]
[null,null,464,88.581208000000004]
[null,null,465,88.815111999999999]
[null,null,466,89.040127999999996]
[null,null,467,89.268242999999998]
[null,null,468,89.513838000000007]
[null,null,469,89.766554999999997]
[null,null,470,90.023618999999997]
[null,null,471,90.316873999999999]
[null,null,472,90.555206999999996]
[null,null,473,90.771236000000002]
[null,null,474,91.030303000000004]
[null,null,475,91.299492999999998]
[null,null,476,91.567055999999994]
[null,null,477,91.828304000000003]
[null,null,478,92.106487000000001]
[null,null,479,92.375243999999995]
[null,null,480,92.626998999999998]
[null,null,481,92.890884]
[null,null,482,93.155817999999996]
[null,null,483,93.414473999999998]
[null,null,484,93.698115000000001]
[null,null,485,93.946370000000002]
[null,null,486,94.181045999999995]
[null,null,487,94.446723000000006]
[null,null,488,94.697135000000003]
[null,null,489,94.939503999999999]
[null,null,490,95.178652999999997]
[null,null,491,95.382876999999993]
[null,null,492,95.6]
[null,null,493,95.835320999999993]
[null,null,494,96.051758000000007]
[null,null,495,96.257068000000004]
[null,null,496,96.476352000000006]
[null,null,497,96.689948000000001]
[null,null,498,96.884546999999998]
[null,null,499,97.072000000000003]
[null,null,500,97.254782000000006]
[null,null,501,97.431105000000002]
[null,null,502,97.588909000000001]
[null,null,503,97.749347999999998]
[null,null,504,97.907634000000002]
[null,null,505,98.064087000000001]
[null,null,506,98.195156999999995]
[null,null,507,98.325027000000006]
[null,null,508,98.461956999999998]
[null,null,509,98.586252000000002]
[null,null,510,98.696089000000001]
[null,null,511,98.808932999999996]
[null,null,512,98.913447000000005]
[null,null,513,99.019801999999999]
[null,null,514,99.105540000000005]
[null,null,515,99.188982999999993]
[null,null,516,99.275366000000005]
[null,null,517,99.351943000000006]
[null,null,518,99.423545000000004]
[null,null,519,99.480011000000005]
[null,null,520,99.528291999999993]
[null,null,521,99.592175999999995]
[null,null,522,99.654341000000002]
[null,null,523,99.682596000000004]
[null,null,524,99.717174999999997]
[null,null,525,99.768703000000002]
[null,null,526,99.796332000000007]
[null,null,527,99.826499999999996]
[null,null,528,99.857287999999997]
[null,null,529,99.867947999999998]
[null,null,530,99.855768999999995]
[null,null,531,99.865481000000003]
[null,null,532,99.881404000000003]
[null,null,533,99.888164000000003]
[null,null,534,99.887872999999999]
[null,null,535,99.872348000000002]
[null,null,536,99.908443000000005]
[null,null,537,99.924228999999997]
[null,null,538,99.834086999999997]
[null,null,539,99.805077999999995]
[null,null,540,99.804064999999994]
[null,null,541,99.814386999999996]
[null,null,542,99.783797000000007]
[null,null,543,99.751872000000006]
[null,null,544,99.719261000000003]
[null,null,545,99.688823999999997]
[null,null,546,99.661017999999999]
[null,null,547,99.638024000000001]
[null,null,548,99.610958999999994]
[null,null,549,99.588335999999998]
[null,null,550,99.546503999999999]
[null,null,551,99.485168000000002]
[null,null,552,99.469880000000003]
[null,null,553,99.434150000000002]
[null,null,554,99.391470999999996]
[null,null,555,99.369702000000004]
[null,null,556,99.339443000000003]
[null,null,557,99.282966999999999]
[null,null,558,99.243243000000007]
[null,null,559,99.223714000000001]
[null,null,560,99.183443999999994]
[null,null,561,99.150069000000002]
[null,null,562,99.104224000000002]
[null,null,563,99.085544999999996]
[null,null,564,99.062568999999996]
[null,null,565,99.025210000000001]
[null,null,566,98.988985999999997]
[null,null,567,98.952258999999998]
[null,null,568,98.927280999999994]
[null,null,569,98.889735000000002]
[null,null,570,98.873450000000005]
[null,null,571,98.849446]
[null,null,572,98.810153]
[null,null,573,98.800619999999995]
[null,null,574,98.759584000000004]
[null,null,575,98.726346000000007]
[null,null,576,98.712294999999997]
[null,null,577,98.683600999999996]
[null,null,578,98.66328]
[null,null,579,98.653991000000005]
[null,null,580,98.614180000000005]
[null,null,581,98.612763999999999]
[null,null,582,98.560328999999996]
[null,null,583,98.549227999999999]
[null,null,584,98.533306999999994]
[null,null,585,98.540767000000002]
[null,null,586,98.529405999999994]
[null,null,587,98.513451000000003]
[null,null,588,98.515941999999995]
[null,null,589,98.481645]
[null,null,590,98.493386999999998]
[null,null,591,98.45196]
[null,null,592,98.457181000000006]
[null,null,593,98.439047000000002]
[null,null,594,98.467860999999999]
[null,null,595,98.424183999999997]
[null,null,596,98.443960000000004]
[null,null,597,98.441925999999995]
[null,null,598,98.457177000000001]
[null,null,599,98.435653000000002]
[null,null,600,98.454509999999999]
[null,null,601,98.470577000000006]
[null,null,602,98.469746000000001]
[null,null,603,98.473453000000006]
[null,null,604,98.495431999999994]
[null,null,605,98.482107999999997]
[null,null,606,98.494979999999998]
[null,null,607,98.498110999999994]
[null,null,608,98.487832999999995]
[null,null,609,98.506575999999995]
[null,null,610,98.544766999999993]
[null,null,611,98.545169999999999]
[null,null,612,98.570312999999999]
[null,null,613,98.567252999999994]
[null,null,614,98.578126999999995]
[null,null,615,98.577573999999998]
[null,null,616,98.621437999999998]
[null,null,617,98.63109]
[null,null,618,98.636019000000005]
[null,null,619,98.654802000000004]
[null,null,620,98.663352000000003]
[null,null,621,98.699560000000005]
[null,null,622,98.718912000000003]
[null,null,623,98.740869000000004]
[null,null,624,98.747202999999999]
[null,null,625,98.764805999999993]
[null,null,626,98.788234000000003]
[null,null,627,98.802385999999998]
[null,null,628,98.818555000000003]
[null,null,629,98.858068000000003]
[null,null,630,98.877801000000005]
[null,null,631,98.876191000000006]
[null,null,632,98.903329999999997]
[null,null,633,98.928888999999998]
[null,null,634,98.971858999999995]
[null,null,635,98.999690000000001]
[null,null,636,99.004185000000007]
[null,null,637,99.022740999999996]
[null,null,638,99.036894000000004]
[null,null,639,99.066581999999997]
[null,null,640,99.083540999999997]
[null,null,641,99.078203999999999]
[null,null,642,99.102120999999997]
[null,null,643,99.110527000000005]
[null,null,644,99.165564000000003]
[null,null,645,99.199319000000003]
[null,null,646,99.221636000000004]
[null,null,647,99.225611999999998]
[null,null,648,99.240966999999998]
[null,null,649,99.266480000000001]
[null,null,650,99.304974999999999]
[null,null,651,99.313596000000004]
[null,null,652,99.314802999999998]
[null,null,653,99.362883999999994]
[null,null,654,99.382356999999999]
[null,null,655,99.364625000000004]
[null,null,656,99.375905000000003]
[null,null,657,99.403503000000001]
[null,null,658,99.406992000000002]
[null,null,659,99.448046000000005]
[null,null,660,99.458623000000003]
[null,null,661,99.470656000000005]
[null,null,662,99.501622999999995]
[null,null,663,99.503769000000005]
[null,null,664,99.529362000000006]
[null,null,665,99.525099999999995]
[null,null,666,99.556189000000003]
[null,null,667,99.563896]
[null,null,668,99.588554999999999]
[null,null,669,99.591549999999998]
[null,null,670,99.616119999999995]
[null,null,671,99.621668999999997]
[null,null,672,99.622926000000007]
[null,null,673,99.624189999999999]
[null,null,674,99.620379999999997]
[null,null,675,99.630246]
[null,null,676,99.644315000000006]
[null,null,677,99.637034]
[null,null,678,99.641257999999993]
[null,null,679,99.654522999999998]
[null,null,680,99.652343999999999]
[null,null,681,99.647726000000006]
[null,null,682,99.672949000000003]
[null,null,683,99.677986000000004]
[null,null,684,99.659006000000005]
[null,null,685,99.664535999999998]
[null,null,686,99.659683999999999]
[null,null,687,99.667572000000007]
[null,null,688,99.668560999999997]
[null,null,689,99.676317999999995]
[null,null,690,99.673096000000001]
[null,null,691,99.669893000000002]
[null,null,692,99.660704999999993]
[null,null,693,99.654230999999996]
[null,null,694,99.649867999999998]
[null,null,695,99.634371999999999]
[null,null,696,99.632107000000005]
[null,null,697,99.644039000000006]
[null,null,698,99.627516999999997]
[null,null,699,99.633049]
[null,null,700,99.623844000000005]
[null,null,701,99.609617999999998]
[null,null,702,99.607508999999993]
[null,null,703,99.594153000000006]
[null,null,704,99.590340999999995]
[null,null,705,99.578400999999999]
[null,null,706,99.552582000000001]
[null,null,707,99.524214000000001]
[null,null,708,99.515493000000006]
[null,null,709,99.516175000000004]
[null,null,710,99.505713]
[null,null,711,99.478748999999993]
[null,null,712,99.455388999999997]
[null,null,713,99.457098999999999]
[null,null,714,99.442786999999996]
[null,null,715,99.426282999999998]
[null,null,716,99.428118999999995]
[null,null,717,99.404116000000002]
[null,null,718,99.367210999999998]
[null,null,719,99.368695000000002]
[null,null,720,99.368245000000002]
[null,null,721,99.334383000000003]
[null,null,722,99.288094000000001]
[null,null,723,99.280254999999997]
[null,null,724,99.257785999999996]
[null,null,725,99.219809999999995]
[null,null,726,99.208804999999998]
[null,null,727,99.181995999999998]
[null,null,728,99.139488999999998]
[null,null,729,99.130988000000002]
[null,null,730,99.145966999999999]
[null,null,731,99.124432999999996]
[null,null,732,99.088594000000001]
[null,null,733,99.071537000000006]
[null,null,734,99.034386999999995]
[null,null,735,99.015341000000006]
[null,null,736,99.001852999999997]
[null,null,737,98.967056999999997]
[null,null,738,98.956905000000006]
[null,null,739,98.958326]
[null,null,740,98.921949999999995]
[null,null,741,98.875774000000007]
[null,null,742,98.865292999999994]
[null,null,743,98.832365999999993]
[null,null,744,98.815364000000002]
[null,null,745,98.818505999999999]
[null,null,746,98.794150999999999]
[null,null,747,98.738964999999993]
[null,null,748,98.696911]
[null,null,749,98.672071000000003]
[null,null,750,98.640951000000001]
[null,null,751,98.609814999999998]
[null,null,752,98.585206999999997]
[null,null,753,98.571394999999995]
[null,null,754,98.555986000000004]
[null,null,755,98.530626999999996]
[null,null,756,98.490185999999994]
[null,null,757,98.450722999999996]
[null,null,758,98.434240000000003]
[null,null,759,98.448755000000006]
[null,null,760,98.428134]
[null,null,761,98.374519000000006]
[null,null,762,98.326757000000001]
[null,null,763,98.286544000000006]
[null,null,764,98.282105999999999]
[null,null,765,98.266655999999998]
[null,null,766,98.224365000000006]
[null,null,767,98.194924]
[null,null,768,98.166661000000005]
[null,null,769,98.146816999999999]
[null,null,770,98.140726000000001]
[null,null,771,98.119618000000003]
[null,null,772,98.096637999999999]
[null,null,773,98.072046999999998]
[null,null,774,98.025084000000007]
[null,null,775,98.002728000000005]
[null,null,776,97.980373]
[null,null,777,97.964099000000004]
[null,null,778,97.946116000000004]
[null,null,779,97.927909]
[null,null,780,97.908403000000007]
[null,null,781,97.881202000000002]
[null,null,782,97.857172000000006]
[null,null,783,97.811353999999994]
[null,null,784,97.789029999999997]
[null,null,785,97.759409000000005]
[null,null,786,97.757542999999998]
[null,null,787,97.725162999999995]
[null,null,788,97.720842000000005]
[null,null,789,97.688136999999998]
[null,null,790,97.668020999999996]
[null,null,791,97.658051999999998]
[null,null,792,97.621015999999997]
[null,null,793,97.619968]
[null,null,794,97.612350000000006]
[null,null,795,97.584828000000002]
[null,null,796,97.584971999999993]
[null,null,797,97.518797000000006]
[null,null,798,97.485054000000005]
[null,null,799,97.498756]
[null,null,800,97.450731000000005]
[null,null,801,97.411413999999994]
[null,null,802,97.414715999999999]
[null,null,803,97.448920000000001]
[null,null,804,97.418501000000006]
[null,null,805,97.363196000000002]
[null,null,806,97.361991000000003]
[null,null,807,97.346475999999996]
[null,null,808,97.316276999999999]
[null,null,809,97.274304999999998]
[null,null,810,97.294336000000001]
[null,null,811,97.263507000000004]
[null,null,812,97.223791000000006]
[null,null,813,97.196781999999999]
[null,null,814,97.233558000000002]
[null,null,815,97.259788999999998]
[null,null,816,97.202786000000003]
[null,null,817,97.181963999999994]
[null,null,818,97.168882999999994]
[null,null,819,97.173394999999999]
[null,null,820,97.181184000000002]
[null,null,821,97.130492000000004]
[null,null,822,97.124947000000006]
[null,null,823,97.131634000000005]
[null,null,824,97.139105999999998]
[null,null,825,97.121868000000006]
[null,null,826,97.085839000000007]
[null,null,827,97.120238000000001]
[null,null,828,97.066773999999995]
[null,null,829,97.041335000000004]
[null,null,830,96.997726999999998]
[null,null,831,97.022013000000001]
[null,null,832,97.037569000000005]
[null,null,833,97.071465000000003]
[null,null,834,97.092059000000006]
[null,null,835,97.034385]
[null,null,836,97.015788000000001]
[null,null,837,97.002020000000002]
[null,null,838,97.031223999999995]
[null,null,839,96.996037000000001]
[null,null,840,96.997501999999997]
[null,null,841,96.983778999999998]
[null,null,842,97.041711000000006]
[null,null,843,96.960477999999995]
[null,null,844,96.973860999999999]
[null,null,845,96.985913999999994]
[null,null,846,96.941153999999997]
[null,null,847,96.951629999999994]
[null,null,848,97.044017999999994]
[null,null,849,96.922842000000003]
[null,null,850,97.046098000000001]
[null,null,851,96.986948999999996]
[null,null,852,97.031867000000005]
[null,null,853,96.976547999999994]
[null,null,854,96.960172999999998]
[null,null,855,96.945260000000005]
[null,null,856,96.953850000000003]
[null,null,857,96.949102999999994]
[null,null,858,96.957103000000004]
[null,null,859,96.965912000000003]
[null,null,860,96.887641000000002]
[null,null,861,97.111181999999999]
[null,null,862,97.122382999999999]
[null,null,863,97.137887000000006]
[null,null,864,97.133219999999994]
[null,null,865,97.118213999999995]
[null,null,866,97.091235999999995]
[null,null,867,97.100836999999999]
[null,null,868,97.132200999999995]
[null,null,869,97.145526000000004]
[null,null,870,97.148349999999994]
[null,null,871,97.156216999999998]
[null,null,872,97.160595999999998]
[null,null,873,97.146281999999999]
[null,null,874,97.153186000000005]
[null,null,875,97.162435000000002]
[null,null,876,97.177656999999996]
[null,null,877,97.194882000000007]
[null,null,878,97.216386]
[null,null,879,97.232838999999998]
[null,null,880,97.240122]
[null,null,881,97.260217999999995]
[null,null,882,97.256359000000003]
[null,null,883,97.260120000000001]
[null,null,884,97.276362000000006]
[null,null,885,97.275422000000006]
[null,null,886,97.275701999999995]
[null,null,887,97.282355999999993]
[null,null,888,97.289034999999998]
[null,null,889,97.295591999999999]
[null,null,890,97.305314999999993]
[null,null,891,97.336962]
[null,null,892,97.358952000000002]
[null,null,893,97.384919999999994]
[null,null,894,97.397613000000007]
[null,null,895,97.396309000000002]
[null,null,896,97.395895999999993]
[null,null,897,97.404623000000001]
[null,null,898,97.436556999999993]
[null,null,899,97.453709000000003]
[null,null,900,97.472764999999995]
[null,null,901,97.499258999999995]
[null,null,902,97.527019999999993]
[null,null,903,97.560137999999995]
[null,null,904,97.569100000000006]
[null,null,905,97.556532000000004]
[null,null,906,97.546432999999993]
[null,null,907,97.565278000000006]
[null,null,908,97.569224000000006]
[null,null,909,97.588856000000007]
[null,null,910,97.612724]
[null,null,911,97.639713]
[null,null,912,97.660894999999996]
[null,null,913,97.683214000000007]
[null,null,914,97.703233999999995]
[null,null,915,97.728551999999993]
[null,null,916,97.744649999999993]
[null,null,917,97.740026]
[null,null,918,97.749274999999997]
[null,null,919,97.761325999999997]
[null,null,920,97.779235999999997]
[null,null,921,97.799955999999995]
[null,null,922,97.808622]
[null,null,923,97.821050999999997]
[null,null,924,97.844072999999995]
[null,null,925,97.854453000000007]
[null,null,926,97.863746000000006]
[null,null,927,97.872759000000002]
[null,null,928,97.889871999999997]
[null,null,929,97.906593999999998]
[null,null,930,97.926175000000001]
[null,null,931,97.960757000000001]
[null,null,932,97.982892000000007]
[null,null,933,97.992795999999998]
[null,null,934,98.000082000000006]
[null,null,935,98.012130999999997]
[null,null,936,98.024669000000003]
[null,null,937,98.044571000000005]
[null,null,938,98.075246000000007]
[null,null,939,98.103624999999994]
[null,null,940,98.122602999999998]
[null,null,941,98.131034]
[null,null,942,98.132123000000007]
[null,null,943,98.142527000000001]
[null,null,944,98.154336000000001]
[null,null,945,98.172590999999997]
[null,null,946,98.201976000000002]
[null,null,947,98.222508000000005]
[null,null,948,98.234907000000007]
[null,null,949,98.254422000000005]
[null,null,950,98.273370999999997]
[null,null,951,98.296823000000003]
[null,null,952,98.318928999999997]
[null,null,953,98.345922999999999]
[null,null,954,98.383382999999995]
[null,null,955,98.393287999999998]
[null,null,956,98.391771000000006]
[null,null,957,98.419117999999997]
[null,null,958,98.455731999999998]
[null,null,959,98.480181999999999]
[null,null,960,98.501175000000003]
[null,null,961,98.528048999999996]
[null,null,962,98.566987999999995]
[null,null,963,98.597217000000001]
[null,null,964,98.600047000000004]
[null,null,965,98.600902000000005]
[null,null,966,98.615557999999993]
[null,null,967,98.640236999999999]
[null,null,968,98.663456999999994]
[null,null,969,98.684008000000006]
[null,null,970,98.709496000000001]
[null,null,971,98.738354000000001]
[null,null,972,98.772271000000003]
[null,null,973,98.794927999999999]
[null,null,974,98.814400000000006]
[null,null,975,98.847610000000003]
[null,null,976,98.883742999999996]
[null,null,977,98.909938999999994]
[null,null,978,98.921639999999996]
[null,null,979,98.930886999999998]
[null,null,980,98.938293999999999]
[null,null,981,98.941316]
[null,null,982,98.963228000000001]
[null,null,983,98.971924999999999]
[null,null,984,98.981965000000002]
[null,null,985,99.004534000000007]
[null,null,986,99.015154999999993]
[null,null,987,99.027967000000004]
[null,null,988,99.048974999999999]
[null,null,989,99.066882000000007]
[null,null,990,99.083145999999999]
[null,null,991,99.109786999999997]
[null,null,992,99.147323999999998]
[null,null,993,99.192869000000002]
[null,null,994,99.201126000000002]
[null,null,995,99.198400000000007]
[null,null,996,99.208967000000001]
[null,null,997,99.226423999999994]
[null,null,998,99.245735999999994]
[null,null,999,99.277871000000005]
[null,null,1000,99.290665000000004]
[null,null,1001,99.302738000000005]
[null,null,1002,99.306702000000001]
[null,null,1003,99.316267999999994]
[null,null,1004,99.324726999999996]
[null,null,1005,99.362318999999999]
[null,null,1006,99.381550000000004]
[null,null,1007,99.414299999999997]
[null,null,1008,99.441632999999996]
[null,null,1009,99.442815999999993]
[null,null,1010,99.452228000000005]
[null,null,1011,99.470566000000005]
[null,null,1012,99.484308999999996]
[null,null,1013,99.469029000000006]
[null,null,1014,99.498273999999995]
[null,null,1015,99.528854999999993]
[null,null,1016,99.549760000000006]
[null,null,1017,99.567434000000006]
[null,null,1018,99.567076999999998]
[null,null,1019,99.583377999999996]
[null,null,1020,99.599290999999994]
[null,null,1021,99.612160000000003]
[null,null,1022,99.626686000000007]
[null,null,1023,99.631609999999995]
[null,null,1024,99.648999000000003]
[null,null,1025,99.641361000000003]
[null,null,1026,99.649016000000003]
[null,null,1027,99.670817]
[null,null,1028,99.681047000000007]
[null,null,1029,99.711883999999998]
[null,null,1030,99.725357000000002]
[null,null,1031,99.737943999999999]
[null,null,1032,99.727824999999996]
[null,null,1033,99.718513000000002]
[null,null,1034,99.740296999999998]
[null,null,1035,99.753647999999998]
[null,null,1036,99.765523999999999]
[null,null,1037,99.786171999999993]
[null,null,1038,99.803075000000007]
[null,null,1039,99.799942000000001]
[null,null,1040,99.819182999999995]
[null,null,1041,99.823716000000005]
[null,null,1042,99.820280999999994]
[null,null,1043,99.825203999999999]
[null,null,1044,99.843772000000001]
[null,null,1045,99.864227999999997]
[null,null,1046,99.869058999999993]
[null,null,1047,99.862575000000007]
[null,null,1048,99.850877999999994]
[null,null,1049,99.868756000000005]
[null,null,1050,99.899807999999993]
[null,null,1051,99.899126999999993]
[null,null,1052,99.895193000000006]
[null,null,1053,99.894112000000007]
[null,null,1054,99.917986999999997]
[null,null,1055,99.920250999999993]
[null,null,1056,99.923691000000005]
[null,null,1057,99.945808]
[null,null,1058,99.954949999999997]
[null,null,1059,99.948464000000001]
[null,null,1060,99.945417000000006]
[null,null,1061,99.920945000000003]
[null,null,1062,99.910131000000007]
[null,null,1063,99.931950999999998]
[null,null,1064,99.928505999999999]
[null,null,1065,99.923202000000003]
[null,null,1066,99.950530999999998]
[null,null,1067,99.968131999999997]
[null,null,1068,99.957905999999994]
[null,null,1069,99.953772000000001]
[null,null,1070,99.953479999999999]
[null,null,1071,99.943554000000006]
[null,null,1072,99.954763]
[null,null,1073,99.952697999999998]
[null,null,1074,99.961353000000003]
[null,null,1075,99.962045000000003]
[null,null,1076,99.967355999999995]
[null,null,1077,99.955653999999996]
[null,null,1078,99.958995000000002]
[null,null,1079,99.958408000000006]
[null,null,1080,99.958408000000006]
[null,null,1081,99.966372000000007]
[null,null,1082,99.952506999999997]
[null,null,1083,99.949460999999999]
[null,null,1084,99.931370999999999]
[null,null,1085,99.927542000000003]
[null,null,1086,99.941692000000003]
[null,null,1087,99.931561000000002]
[null,null,1088,99.915837999999994]
[null,null,1089,99.934123999999997]
[null,null,1090,99.941884999999999]
[null,null,1091,99.921138999999997]
[null,null,1092,99.906891000000002]
[null,null,1093,99.903152000000006]
[null,null,1094,99.890957999999998]
[null,null,1095,99.896356999999995]
[null,null,1096,99.886122]
[null,null,1097,99.873334]
[null,null,1098,99.863399000000001]
[null,null,1099,99.862514000000004]
[null,null,1100,99.866349]
[null,null,1101,99.863302000000004]
[null,null,1102,99.864378000000002]
[null,null,1103,99.830937000000006]
[null,null,1104,99.806150000000002]
[null,null,1105,99.793751999999998]
[null,null,1106,99.788809000000001]
[null,null,1107,99.784861000000006]
[null,null,1108,99.764977000000002]
[null,null,1109,99.756286000000003]
[null,null,1110,99.758536000000007]
[null,null,1111,99.754116999999994]
[null,null,1112,99.752431000000001]
[null,null,1113,99.747504000000006]
[null,null,1114,99.728026]
[null,null,1115,99.707167999999996]
[null,null,1116,99.680912000000006]
[null,null,1117,99.677239]
[null,null,1118,99.673409000000007]
[null,null,1119,99.660347000000002]
[null,null,1120,99.642223999999999]
[null,null,1121,99.632866000000007]
[null,null,1122,99.611267999999995]
[null,null,1123,99.587018]
[null,null,1124,99.582690999999997]
[null,null,1125,99.56523]
[null,null,1126,99.529774000000003]
[null,null,1127,99.521589000000006]
[null,null,1128,99.538437000000002]
[null,null,1129,99.533608999999998]
[null,null,1130,99.516794000000004]
[null,null,1131,99.492840000000001]
[null,null,1132,99.459047999999996]
[null,null,1133,99.446517999999998]
[null,null,1134,99.430571]
[null,null,1135,99.412011000000007]
[null,null,1136,99.392615000000006]
[null,null,1137,99.388121999999996]
[null,null,1138,99.378649999999993]
[null,null,1139,99.349964999999997]
[null,null,1140,99.329691999999994]
[null,null,1141,99.297821999999996]
[null,null,1142,99.262281000000002]
[null,null,1143,99.241905000000003]
[null,null,1144,99.217499000000004]
[null,null,1145,99.208367999999993]
[null,null,1146,99.204307]
[null,null,1147,99.173207000000005]
[null,null,1148,99.139010999999996]
[null,null,1149,99.117037999999994]
[null,null,1150,99.109909000000002]
[null,null,1151,99.087447999999995]
[null,null,1152,99.062213999999997]
[null,null,1153,99.046200999999996]
[null,null,1154,99.025932999999995]
[null,null,1155,99.002002000000005]
[null,null,1156,98.980834000000002]
[null,null,1157,98.971998999999997]
[null,null,1158,98.946129999999997]
[null,null,1159,98.911512999999999]
[null,null,1160,98.868920000000003]
[null,null,1161,98.845523999999997]
[null,null,1162,98.850499999999997]
[null,null,1163,98.825856999999999]
[null,null,1164,98.792970999999994]
[null,null,1165,98.771961000000005]
[null,null,1166,98.738964999999993]
[null,null,1167,98.708757000000006]
[null,null,1168,98.691824999999994]
[null,null,1169,98.674724999999995]
[null,null,1170,98.648026000000002]
[null,null,1171,98.616838000000001]
[null,null,1172,98.580631999999994]
[null,null,1173,98.547793999999996]
[null,null,1174,98.51482]
[null,null,1175,98.490708999999995]
[null,null,1176,98.478586000000007]
[null,null,1177,98.459463]
[null,null,1178,98.424888999999993]
[null,null,1179,98.383778000000007]
[null,null,1180,98.343781000000007]
[null,null,1181,98.302330999999995]
[null,null,1182,98.264155000000002]
[null,null,1183,98.244832000000002]
[null,null,1184,98.227793000000005]
[null,null,1185,98.201966999999996]
[null,null,1186,98.168651999999994]
[null,null,1187,98.132346999999996]
[null,null,1188,98.103219999999993]
[null,null,1189,98.071622000000005]
[null,null,1190,98.048148999999995]
[null,null,1191,98.060695999999993]
[null,null,1192,98.023769999999999]
[null,null,1193,97.956948999999994]
[null,null,1194,97.914604999999995]
[null,null,1195,97.868403000000001]
[null,null,1196,97.849817000000002]
[null,null,1197,97.829696999999996]
[null,null,1198,97.794402000000005]
[null,null,1199,97.757762]
[null,null,1200,97.726861]
[null,null,1201,97.703733]
[null,null,1202,97.660616000000005]
[null,null,1203,97.605311999999998]
[null,null,1204,97.573002000000002]
[null,null,1205,97.544982000000005]
[null,null,1206,97.515262000000007]
[null,null,1207,97.471874999999997]
[null,null,1208,97.424666000000002]
[null,null,1209,97.385493999999994]
[null,null,1210,97.347375999999997]
[null,null,1211,97.311436999999998]
[null,null,1212,97.272800000000004]
[null,null,1213,97.246851000000007]
[null,null,1214,97.220985999999996]
[null,null,1215,97.179028000000002]
[null,null,1216,97.202226999999993]
[null,null,1217,97.204744000000005]
[null,null,1218,97.097480000000004]
[null,null,1219,97.018665999999996]
[null,null,1220,96.985536999999994]
[null,null,1221,96.947986]
[null,null,1222,96.904846000000006]
[null,null,1223,96.856362000000004]
[null,null,1224,96.819353000000007]
[null,null,1225,96.789883000000003]
[null,null,1226,96.755550999999997]
[null,null,1227,96.717134000000001]
[null,null,1228,96.665352999999996]
[null,null,1229,96.612352000000001]
[null,null,1230,96.573680999999993]
[null,null,1231,96.540807999999998]
[null,null,1232,96.499668]
[null,null,1233,96.461251000000004]
[null,null,1234,96.411906000000002]
[null,null,1235,96.355827000000005]
[null,null,1236,96.304151000000005]
[null,null,1237,96.251605999999995]
[null,null,1238,96.202319000000003]
[null,null,1239,96.148514000000006]
[null,null,1240,96.104077000000004]
[null,null,1241,96.066928000000004]
[null,null,1242,96.111914999999996]
[null,null,1243,96.037351999999998]
[null,null,1244,95.951879000000005]
[null,null,1245,95.897199000000001]
[null,null,1246,95.857195000000004]
[null,null,1247,95.791522999999998]
[null,null,1248,95.73415]
[null,null,1249,95.700359000000006]
[null,null,1250,95.658045000000001]
[null,null,1251,95.616838000000001]
[null,null,1252,95.577028999999996]
[null,null,1253,95.549774999999997]
[null,null,1254,95.505097000000006]
[null,null,1255,95.453473000000002]
[null,null,1256,95.416803999999999]
[null,null,1257,95.379097000000002]
[null,null,1258,95.344543999999999]
[null,null,1259,95.304235000000006]
[null,null,1260,95.271389999999997]
[null,null,1261,95.220763000000005]
[null,null,1262,95.195742999999993]
[null,null,1263,95.163044999999997]
[null,null,1264,95.129614000000004]
[null,null,1265,95.076159000000004]
[null,null,1266,95.039212000000006]
[null,null,1267,94.995621999999997]
[null,null,1268,95.019974000000005]
[null,null,1269,94.927683999999999]
[null,null,1270,94.871906999999993]
[null,null,1271,94.828958]
[null,null,1272,94.789382000000003]
[null,null,1273,94.755149000000003]
[null,null,1274,94.709238999999997]
[null,null,1275,94.655626999999996]
[null,null,1276,94.617490000000004]
[null,null,1277,94.568656000000004]
[null,null,1278,94.536315999999999]
[null,null,1279,94.499989999999997]
[null,null,1280,94.457725999999994]
[null,null,1281,94.421910999999994]
[null,null,1282,94.386849999999995]
[null,null,1283,94.340477000000007]
[null,null,1284,94.281497999999999]
[null,null,1285,94.239186000000004]
[null,null,1286,94.181524999999993]
[null,null,1287,94.134293]
[null,null,1288,94.078159999999997]
[null,null,1289,94.048074]
[null,null,1290,94.010784000000001]
[null,null,1291,93.963224999999994]
[null,null,1292,93.910544999999999]
[null,null,1293,93.872817999999995]
[null,null,1294,93.837216999999995]
[null,null,1295,93.798062000000002]
[null,null,1296,93.760411000000005]
[null,null,1297,93.701178999999996]
[null,null,1298,93.637224000000003]
[null,null,1299,93.590909999999994]
[null,null,1300,93.544584]
[null,null,1301,93.508240999999998]
[null,null,1302,93.457465999999997]
[null,null,1303,93.419616000000005]
[null,null,1304,93.374202999999994]
[null,null,1305,93.326407000000003]
[null,null,1306,93.278769999999994]
[null,null,1307,93.223682999999994]
[null,null,1308,93.167175999999998]
[null,null,1309,93.120666999999997]
[null,null,1310,93.080674999999999]
[null,null,1311,93.034065999999996]
[null,null,1312,92.979949000000005]
[null,null,1313,92.931272000000007]
[null,null,1314,92.887399000000002]
[null,null,1315,92.842881000000006]
[null,null,1316,92.778338000000005]
[null,null,1317,92.732219999999998]
[null,null,1318,92.666897000000006]
[null,null,1319,92.636951999999994]
[null,null,1320,92.568089999999998]
[null,null,1321,92.514590999999996]
[null,null,1322,92.461263000000002]
[null,null,1323,92.500798000000003]
[null,null,1324,92.392317000000006]
[null,null,1325,92.338943]
[null,null,1326,92.285987000000006]
[null,null,1327,92.237506999999994]
[null,null,1328,92.174621999999999]
[null,null,1329,92.121318000000002]
[null,null,1330,92.069022000000004]
[null,null,1331,92.015979999999999]
[null,null,1332,91.953286000000006]
[null,null,1333,91.978275999999994]
[null,null,1334,91.844761000000005]
[null,null,1335,91.780921000000006]
[null,null,1336,91.734800000000007]
[null,null,1337,91.670597000000001]
[null,null,1338,91.617379999999997]
[null,null,1339,91.562083000000001]
[null,null,1340,91.510855000000006]
[null,null,1341,91.453379999999996]
[null,null,1342,91.409862000000004]
[null,null,1343,91.366765000000001]
[null,null,1344,91.292760000000001]
[null,null,1345,91.228795000000005]
[null,null,1346,91.214755999999994]
[null,null,1347,91.164851999999996]
[null,null,1348,91.123226000000003]
[null,null,1349,91.044345000000007]
[null,null,1350,90.995536999999999]
[null,null,1351,90.928016]
[null,null,1352,90.876963000000003]
[null,null,1353,90.820125000000004]
[null,null,1354,90.764567999999997]
[null,null,1355,90.702896999999993]
[null,null,1356,90.648155000000003]
[null,null,1357,90.589133000000004]
[null,null,1358,90.524619000000001]
[null,null,1359,90.452280999999999]
[null,null,1360,90.361418]
[null,null,1361,90.280550000000005]
[null,null,1362,90.189176000000003]
[null,null,1363,90.102711999999997]
[null,null,1364,89.989825999999994]
[null,null,1365,89.871405999999993]
[null,null,1366,89.742084000000006]
[null,null,1367,89.606765999999993]
[null,null,1368,89.471733999999998]
[null,null,1369,89.325124000000002]
[null,null,1370,89.180148000000003]
[null,null,1371,89.024861000000001]
[null,null,1372,88.848292999999998]
[null,null,1373,88.667220999999998]
[null,null,1374,88.481472999999994]
[null,null,1375,88.300261000000006]
[null,null,1376,88.11788]
[null,null,1377,87.946015000000003]
[null,null,1378,87.762778999999995]
[null,null,1379,87.584889000000004]
[null,null,1380,87.437774000000005]
[null,null,1381,87.286752000000007]
[null,null,1382,87.142415999999997]
[null,null,1383,86.999011999999993]
[null,null,1384,86.870371000000006]
[null,null,1385,86.779478999999995]
[null,null,1386,86.692676000000006]
[null,null,1387,86.612775999999997]
[null,null,1388,86.558299000000005]
[null,null,1389,86.512907999999996]
[null,null,1390,86.481155999999999]
[null,null,1391,86.472229999999996]
[null,null,1392,86.490423000000007]
[null,null,1393,86.504599999999996]
[null,null,1394,86.528182999999999]
[null,null,1395,86.571482000000003]
[null,null,1396,86.615218999999996]
[null,null,1397,86.670686000000003]
[null,null,1398,86.736069000000001]
[null,null,1399,86.785231999999993]
[null,null,1400,86.826901000000007]
[null,null,1401,86.877358999999998]
[null,null,1402,86.926159999999996]
[null,null,1403,86.966369999999998]
[null,null,1404,87.010885000000002]
[null,null,1405,87.055668999999995]
[null,null,1406,87.100613999999993]
[null,null,1407,87.142666000000006]
[null,null,1408,87.171834000000004]
[null,null,1409,87.190634000000003]
[null,null,1410,87.206863999999996]
[null,null,1411,87.228751000000003]
[null,null,1412,87.247961000000004]
[null,null,1413,87.257661999999996]
[null,null,1414,87.260679999999994]
[null,null,1415,87.263490000000004]
[null,null,1416,87.275310000000005]
[null,null,1417,87.261850999999993]
[null,null,1418,87.253383999999997]
[null,null,1419,87.254722000000001]
[null,null,1420,87.240275999999994]
[null,null,1421,87.221941999999999]
[null,null,1422,87.215731000000005]
[null,null,1423,87.202026000000004]
[null,null,1424,87.176685000000006]
[null,null,1425,87.15307]
[null,null,1426,87.132565999999997]
[null,null,1427,87.105637000000002]
[null,null,1428,87.078659000000002]
[null,null,1429,87.062089]
[null,null,1430,87.037604000000002]
[null,null,1431,87.004782000000006]
[null,null,1432,86.978790000000004]
[null,null,1433,86.947660999999997]
[null,null,1434,86.930700000000002]
[null,null,1435,86.913422999999995]
[null,null,1436,86.870630000000006]
[null,null,1437,86.816220999999999]
[null,null,1438,86.781709000000006]
[null,null,1439,86.760161999999994]
[null,null,1440,86.718205999999995]
[null,null,1441,86.678337999999997]
[null,null,1442,86.645674999999997]
[null,null,1443,86.602810000000005]
[null,null,1444,86.567182000000003]
[null,null,1445,86.527614]
[null,null,1446,86.481406000000007]
[null,null,1447,86.439182000000002]
[null,null,1448,86.401488000000001]
[null,null,1449,86.378980999999996]
[null,null,1450,86.353176000000005]
[null,null,1451,86.319385999999994]
[null,null,1452,86.285026000000002]
[null,null,1453,86.241487000000006]
[null,null,1454,86.211217000000005]
[null,null,1455,86.173094000000006]
[null,null,1456,86.120695999999995]
[null,null,1457,86.083737999999997]
[null,null,1458,86.052829000000003]
[null,null,1459,86.002645000000001]
[null,null,1460,85.955072000000001]
[null,null,1461,85.92107]
[null,null,1462,85.890983000000006]
[null,null,1463,85.844626000000005]
[null,null,1464,85.796829000000002]
[null,null,1465,85.768099000000007]
[null,null,1466,85.741060000000004]
[null,null,1467,85.698335]
[null,null,1468,85.662447]
[null,null,1469,85.632237000000003]
[null,null,1470,85.588431]
[null,null,1471,85.538724999999999]
[null,null,1472,85.490025000000003]
[null,null,1473,85.444835999999995]
[null,null,1474,85.401570000000007]
[null,null,1475,85.352215999999999]
[null,null,1476,85.313744]
[null,null,1477,85.278469999999999]
[null,null,1478,85.241112000000001]
[null,null,1479,85.197806999999997]
[null,null,1480,85.151715999999993]
[null,null,1481,85.105028000000004]
[null,null,1482,85.049638000000002]
[null,null,1483,85.010880999999998]
[null,null,1484,84.971588999999994]
[null,null,1485,84.947005000000004]
[null,null,1486,84.930077999999995]
[null,null,1487,84.891801999999998]
[null,null,1488,84.839787999999999]
[null,null,1489,84.797777999999994]
[null,null,1490,84.748439000000005]
[null,null,1491,84.707389000000006]
[null,null,1492,84.671508000000003]
[null,null,1493,84.623977999999994]
[null,null,1494,84.582048999999998]
[null,null,1495,84.539529000000002]
[null,null,1496,84.492159000000001]
[null,null,1497,84.460100999999995]
[null,null,1498,84.423910000000006]
[null,null,1499,84.376666999999998]
[null,null,1500,84.340729999999994]
[null,null,1501,84.291223000000002]
[null,null,1502,84.244335000000007]
[null,null,1503,84.196230999999997]
[null,null,1504,84.157182000000006]
[null,null,1505,84.119872999999998]
[null,null,1506,84.092577000000006]
[null,null,1507,84.056928999999997]
[null,null,1508,84.009068999999997]
[null,null,1509,83.963262]
[null,null,1510,83.918321000000006]
[null,null,1511,83.883630999999994]
[null,null,1512,83.840305000000001]
[null,null,1513,83.803713999999999]
[null,null,1514,83.771677999999994]
[null,null,1515,83.725718000000001]
[null,null,1516,83.667970999999994]
[null,null,1517,83.635964999999999]
[null,null,1518,83.600849999999994]
[null,null,1519,83.569287000000003]
[null,null,1520,83.542799000000002]
[null,null,1521,83.493378000000007]
[null,null,1522,83.457500999999993]
[null,null,1523,83.422021999999998]
[null,null,1524,83.386178000000001]
[null,null,1525,83.344497000000004]
[null,null,1526,83.299319999999994]
[null,null,1527,83.250754000000001]
[null,null,1528,83.197818999999996]
[null,null,1529,83.159032999999994]
[null,null,1530,83.120631000000003]
[null,null,1531,83.093948999999995]
[null,null,1532,83.060541000000001]
[null,null,1533,83.013979000000006]
[null,null,1534,82.961940999999996]
[null,null,1535,82.936671000000004]
[null,null,1536,82.894666000000001]
[null,null,1537,82.829121000000001]
[null,null,1538,82.799373000000003]
[null,null,1539,82.771946]
[null,null,1540,82.731506999999993]
[null,null,1541,82.696410999999998]
[null,null,1542,82.657617000000002]
[null,null,1543,82.635958000000002]
[null,null,1544,82.594633999999999]
[null,null,1545,82.555633999999998]
[null,null,1546,82.509202000000002]
[null,null,1547,82.474097]
[null,null,1548,82.429658000000003]
[null,null,1549,82.400672]
[null,null,1550,82.360848000000004]
[null,null,1551,82.325164999999998]
[null,null,1552,82.282734000000005]
[null,null,1553,82.229893000000004]
[null,null,1554,82.188406000000001]
[null,null,1555,82.157849999999996]
[null,null,1556,82.123182]
[null,null,1557,82.085560999999998]
[null,null,1558,82.056051999999994]
[null,null,1559,82.029488000000001]
[null,null,1560,81.956558000000001]
[null,null,1561,81.919714999999997]
[null,null,1562,81.912766000000005]
[null,null,1563,81.877255000000005]
[null,null,1564,81.821415999999999]
[null,null,1565,81.788649000000007]
[null,null,1566,81.742497999999998]
[null,null,1567,81.714995000000002]
[null,null,1568,81.666604000000007]
[null,null,1569,81.621459000000002]
[null,null,1570,81.613787000000002]
[null,null,1571,81.582030000000003]
[null,null,1572,81.549404999999993]
[null,null,1573,81.520581000000007]
[null,null,1574,81.463786999999996]
[null,null,1575,81.430873000000005]
[null,null,1576,81.394694999999999]
[null,null,1577,81.367412999999999]
[null,null,1578,81.339094000000003]
[null,null,1579,81.289547999999996]
[null,null,1580,81.246277000000006]
[null,null,1581,81.224264000000005]
[null,null,1582,81.201210000000003]
[null,null,1583,81.153870999999995]
[null,null,1584,81.117152000000004]
[null,null,1585,81.090497999999997]
[null,null,1586,81.060417000000001]
[null,null,1587,81.017289000000005]
[null,null,1588,80.992154999999997]
[null,null,1589,80.963357000000002]
[null,null,1590,80.929181999999997]
[null,null,1591,80.894396]
[null,null,1592,80.858057000000002]
[null,null,1593,80.804642000000001]
[null,null,1594,80.765349999999998]
[null,null,1595,80.736524000000003]
[null,null,1596,80.704718]
[null,null,1597,80.670249999999996]
[null,null,1598,80.634501999999998]
[null,null,1599,80.598809000000003]
[null,null,1600,80.571156999999999]
[null,null,1601,80.543892999999997]
[null,null,1602,80.502559000000005]
[null,null,1603,80.465371000000005]
[null,null,1604,80.436239999999998]
[null,null,1605,80.407010999999997]
[null,null,1606,80.375579000000002]
[null,null,1607,80.335263999999995]
[null,null,1608,80.307513999999998]
[null,null,1609,80.269565999999998]
[null,null,1610,80.220483000000002]
[null,null,1611,80.180593000000002]
[null,null,1612,80.154374000000004]
[null,null,1613,80.127454999999998]
[null,null,1614,80.100476999999998]
[null,null,1615,80.068432000000001]
[null,null,1616,80.030017000000001]
[null,null,1617,80.002700000000004]
[null,null,1618,79.975027999999995]
[null,null,1619,79.944298000000003]
[null,null,1620,79.901410999999996]
[null,null,1621,79.867455000000007]
[null,null,1622,79.839236999999997]
[null,null,1623,79.818825000000004]
[null,null,1624,79.778692000000007]
[null,null,1625,79.735819000000006]
[null,null,1626,79.709428000000003]
[null,null,1627,79.676180000000002]
[null,null,1628,79.637681000000001]
[null,null,1629,79.594792999999996]
[null,null,1630,79.569974000000002]
[null,null,1631,79.543790000000001]
[null,null,1632,79.520330999999999]
[null,null,1633,79.480767999999998]
[null,null,1634,79.439509999999999]
[null,null,1635,79.407289000000006]
[null,null,1636,79.382842999999994]
[null,null,1637,79.357373999999993]
[null,null,1638,79.325523000000004]
[null,null,1639,79.292484000000002]
[null,null,1640,79.266683999999998]
[null,null,1641,79.244403000000005]
[null,null,1642,79.217364000000003]
[null,null,1643,79.187231999999995]
[null,null,1644,79.150632999999999]
[null,null,1645,79.113988000000006]
[null,null,1646,79.081151000000006]
[null,null,1647,79.051689999999994]
[null,null,1648,79.018277999999995]
[null,null,1649,78.987797999999998]
[null,null,1650,78.955003000000005]
[null,null,1651,78.924064000000001]
[null,null,1652,78.888237000000004]
[null,null,1653,78.868208999999993]
[null,null,1654,78.841522999999995]
[null,null,1655,78.812911999999997]
[null,null,1656,78.776463000000007]
[null,null,1657,78.748121999999995]
[null,null,1658,78.720893000000004]
[null,null,1659,78.690453000000005]
[null,null,1660,78.661210999999994]
[null,null,1661,78.637255999999994]
[null,null,1662,78.616690000000006]
[null,null,1663,78.590445000000003]
[null,null,1664,78.554687999999999]
[null,null,1665,78.516977999999995]
[null,null,1666,78.492946000000003]
[null,null,1667,78.481446000000005]
[null,null,1668,78.455434999999994]
[null,null,1669,78.418718999999996]
[null,null,1670,78.375551999999999]
[null,null,1671,78.337933000000007]
[null,null,1672,78.313468]
[null,null,1673,78.292807999999994]
[null,null,1674,78.270645999999999]
[null,null,1675,78.246416999999994]
[null,null,1676,78.211563999999996]
[null,null,1677,78.171597000000006]
[null,null,1678,78.133380000000002]
[null,null,1679,78.109436000000002]
[null,null,1680,78.087339]
[null,null,1681,78.060283999999996]
[null,null,1682,78.039310999999998]
[null,null,1683,78.015219999999999]
[null,null,1684,77.990380000000002]
[null,null,1685,77.962755000000001]
[null,null,1686,77.937067999999996]
[null,null,1687,77.912447999999998]
[null,null,1688,77.878181999999995]
[null,null,1689,77.850420999999997]
[null,null,1690,77.841601999999995]
[null,null,1691,77.817578999999995]
[null,null,1692,77.775402]
[null,null,1693,77.737893999999997]
[null,null,1694,77.711274000000003]
[null,null,1695,77.692963000000006]
[null,null,1696,77.674244999999999]
[null,null,1697,77.646061000000003]
[null,null,1698,77.617422000000005]
[null,null,1699,77.593447999999995]
[null,null,1700,77.563874999999996]
[null,null,1701,77.538967]
[null,null,1702,77.520778000000007]
[null,null,1703,77.493110999999999]
[null,null,1704,77.464601000000002]
[null,null,1705,77.431702000000001]
[null,null,1706,77.406008]
[null,null,1707,77.389566000000002]
[null,null,1708,77.365606]
[null,null,1709,77.340290999999993]
[null,null,1710,77.310310000000001]
[null,null,1711,77.272709000000006]
[null,null,1712,77.249705000000006]
[null,null,1713,77.233090000000004]
[null,null,1714,77.208309]
[null,null,1715,77.182848000000007]
[null,null,1716,77.161204999999995]
[null,null,1717,77.132042999999996]
[null,null,1718,77.099964]
[null,null,1719,77.072928000000005]
[null,null,1720,77.043923000000007]
[null,null,1721,77.020157999999995]
[null,null,1722,77.003707000000006]
[null,null,1723,76.981651999999997]
[null,null,1724,76.948659000000006]
[null,null,1725,76.901832999999996]
[null,null,1726,76.878668000000005]
[null,null,1727,76.871055999999996]
[null,null,1728,76.857870000000005]
[null,null,1729,76.832560000000001]
[null,null,1730,76.808959000000002]
[null,null,1731,76.786071000000007]
[null,null,1732,76.750446999999994]
[null,null,1733,76.713459]
[null,null,1734,76.688391999999993]
[null,null,1735,76.662935000000004]
[null,null,1736,76.645782999999994]
[null,null,1737,76.625114999999994]
[null,null,1738,76.597645]
[null,null,1739,76.558537999999999]
[null,null,1740,76.542733999999996]
[null,null,1741,76.538453000000004]
[null,null,1742,76.533424999999994]
[null,null,1743,76.519994999999994]
[null,null,1744,76.494211000000007]
[null,null,1745,76.458354999999997]
[null,null,1746,76.427895000000007]
[null,null,1747,76.396471000000005]
[null,null,1748,76.369595000000004]
[null,null,1749,76.342095]
[null,null,1750,76.303888000000001]
[null,null,1751,76.279679000000002]
[null,null,1752,76.268207000000004]
[null,null,1753,76.256511000000003]
[null,null,1754,76.244686000000002]
[null,null,1755,76.225773000000004]
[null,null,1756,76.201102000000006]
[null,null,1757,76.164297000000005]
[null,null,1758,76.138604000000001]
[null,null,1759,76.114673999999994]
[null,null,1760,76.085369999999998]
[null,null,1761,76.073965000000001]
[null,null,1762,76.054739999999995]
[null,null,1763,76.033822000000001]
[null,null,1764,76.002695000000003]
[null,null,1765,75.977688000000001]
[null,null,1766,75.955602999999996]
[null,null,1767,75.934389999999993]
[null,null,1768,75.900327000000004]
[null,null,1769,75.887051]
[null,null,1770,75.883297999999996]
[null,null,1771,75.862753999999995]
[null,null,1772,75.832149999999999]
[null,null,1773,75.814108000000004]
[null,null,1774,75.788217000000003]
[null,null,1775,75.756045]
[null,null,1776,75.728161]
[null,null,1777,75.714841000000007]
[null,null,1778,75.691519]
[null,null,1779,75.678593000000006]
[null,null,1780,75.656295999999998]
[null,null,1781,75.626998999999998]
[null,null,1782,75.591686999999993]
[null,null,1783,75.571433999999996]
[null,null,1784,75.566968000000003]
[null,null,1785,75.547462999999993]
[null,null,1786,75.522728999999998]
[null,null,1787,75.500226999999995]
[null,null,1788,75.499384000000006]
[null,null,1789,75.491777999999996]
[null,null,1790,75.444556000000006]
[null,null,1791,75.435089000000005]
[null,null,1792,75.419537000000005]
[null,null,1793,75.395613999999995]
[null,null,1794,75.372065000000006]
[null,null,1795,75.338547000000005]
[null,null,1796,75.332438999999994]
[null,null,1797,75.313207000000006]
[null,null,1798,75.282244000000006]
[null,null,1799,75.274349000000001]
[null,null,1800,75.262735000000006]
[null,null,1801,75.988286000000002]
[null,null,1802,75.987875000000003]
[null,null,1803,75.991780000000006]
[null,null,1804,75.970755999999994]
[null,null,1805,75.937348999999998]
[null,null,1806,75.906914999999998]
[null,null,1807,75.880790000000005]
[null,null,1808,75.870458999999997]
[null,null,1809,75.867658000000006]
[null,null,1810,75.853273000000002]
[null,null,1811,75.816827000000004]
[null,null,1812,75.787701999999996]
[null,null,1813,75.761120000000005]
[null,null,1814,75.737403]
[null,null,1815,75.745107000000004]
[null,null,1816,75.762327999999997]
[null,null,1817,75.755244000000005]
[null,null,1818,75.727915999999993]
[null,null,1819,75.646146999999999]
[null,null,1820,75.555014]
[null,null,1821,75.513765000000006]
[null,null,1822,75.534788000000006]
[null,null,1823,75.573083999999994]
[null,null,1824,75.563246000000007]
[null,null,1825,75.535454000000001]
[null,null,1826,75.519232000000002]
[null,null,1827,75.506895999999998]
[null,null,1828,75.485881000000006]
[null,null,1829,75.470217000000005]
[null,null,1830,75.461613]
[null,null,1831,75.471438000000006]
[null,null,1832,75.462654999999998]
[null,null,1833,75.397024000000002]
[null,null,1834,75.316832000000005]
[null,null,1835,75.257135000000005]
[null,null,1836,75.264302999999998]
[null,null,1837,75.307687999999999]
[null,null,1838,75.319283999999996]
[null,null,1839,75.281914999999998]
[null,null,1840,75.211742000000001]
[null,null,1841,75.158704999999998]
[null,null,1842,75.154201999999998]
[null,null,1843,75.188996000000003]
[null,null,1844,75.225082999999998]
[null,null,1845,75.194159999999997]
[null,null,1846,75.118170000000006]
[null,null,1847,75.053177000000005]
[null,null,1848,75.030541999999997]
[null,null,1849,75.045717999999994]
[null,null,1850,75.050873999999993]
[null,null,1851,75.038452000000007]
[null,null,1852,74.993635999999995]
[null,null,1853,74.939852000000002]
[null,null,1854,74.913364000000001]
[null,null,1855,74.905394000000001]
[null,null,1856,74.902422999999999]
[null,null,1857,74.890420000000006]
[null,null,1858,74.854180999999997]
[null,null,1859,74.811678999999998]
[null,null,1860,74.812151]
[null,null,1861,74.836006999999995]
[null,null,1862,74.838999999999999]
[null,null,1863,74.832486000000003]
[null,null,1864,74.839438000000001]
[null,null,1865,74.788348999999997]
[null,null,1866,74.714155000000005]
[null,null,1867,74.654253999999995]
[null,null,1868,74.634326000000001]
[null,null,1869,74.639362000000006]
[null,null,1870,74.608282000000003]
[null,null,1871,74.603695000000002]
[null,null,1872,74.554186000000001]
[null,null,1873,74.522863000000001]
[null,null,1874,74.505590999999995]
[null,null,1875,74.485333999999995]
[null,null,1876,74.488117000000003]
[null,null,1877,74.530168000000003]
[null,null,1878,74.575033000000005]
[null,null,1879,74.585386]
[null,null,1880,74.581108]
[null,null,1881,74.571845999999994]
[null,null,1882,74.553456999999995]
[null,null,1883,74.547139999999999]
[null,null,1884,74.517263]
[null,null,1885,74.499283000000005]
[null,null,1886,74.512023999999997]
[null,null,1887,74.47748]
[null,null,1888,74.439352999999997]
[null,null,1889,74.390787000000003]
[null,null,1890,74.351286999999999]
[null,null,1891,74.315253999999996]
[null,null,1892,74.318454000000003]
[null,null,1893,74.342014000000006]
[null,null,1894,74.341421999999994]
[null,null,1895,74.344866999999994]
[null,null,1896,74.349118000000004]
[null,null,1897,74.317643000000004]
[null,null,1898,74.284114000000002]
[null,null,1899,74.240917999999994]
[null,null,1900,74.219105999999996]
[null,null,1901,74.236453999999995]
[null,null,1902,74.227166999999994]
[null,null,1903,74.212580000000003]
[null,null,1904,74.174161999999995]
[null,null,1905,74.150873000000004]
[null,null,1906,74.112613999999994]
[null,null,1907,74.107651000000004]
[null,null,1908,74.110611000000006]
[null,null,1909,74.127770999999996]
[null,null,1910,74.142596999999995]
[null,null,1911,74.108783000000003]
[null,null,1912,74.078509999999994]
[null,null,1913,74.024851999999996]
[null,null,1914,74.009258000000003]
[null,null,1915,73.995114999999998]
[null,null,1916,74.004074000000003]
[null,null,1917,73.993289000000004]
[null,null,1918,73.958704999999995]
[null,null,1919,73.906602000000007]
[null,null,1920,73.870220000000003]
[null,null,1921,73.845748999999998]
[null,null,1922,73.844824000000003]
[null,null,1923,73.826853]
[null,null,1924,73.835509999999999]
[null,null,1925,73.822543999999994]
[null,null,1926,73.811700999999999]
[null,null,1927,73.803246999999999]
[null,null,1928,73.798914999999994]
[null,null,1929,73.819817999999998]
[null,null,1930,73.822068999999999]
[null,null,1931,73.806100000000001]
[null,null,1932,73.790036999999998]
[null,null,1933,73.764465000000001]
[null,null,1934,73.762022000000002]
[null,null,1935,73.759496999999996]
[null,null,1936,73.719140999999993]
[null,null,1937,73.723162000000002]
[null,null,1938,73.712233999999995]
[null,null,1939,73.712083000000007]
[null,null,1940,73.710009999999997]
[null,null,1941,73.712698000000003]
[null,null,1942,73.694080999999997]
[null,null,1943,73.672066999999998]
[null,null,1944,73.646854000000005]
[null,null,1945,73.649975999999995]
[null,null,1946,73.663670999999994]
[null,null,1947,73.644221999999999]
[null,null,1948,73.627021999999997]
[null,null,1949,73.663594000000003]
[null,null,1950,73.648587000000006]
[null,null,1951,73.654917999999995]
[null,null,1952,73.656171000000001]
[null,null,1953,73.622461000000001]
[null,null,1954,73.622844000000001]
[null,null,1955,73.620079000000004]
[null,null,1956,73.594622000000001]
[null,null,1957,73.568112999999997]
[null,null,1958,73.567834000000005]
[null,null,1959,73.571184000000002]
[null,null,1960,73.571044000000001]
[null,null,1961,73.565133000000003]
[null,null,1962,73.522032999999993]
[null,null,1963,73.506141]
[null,null,1964,73.520195000000001]
[null,null,1965,73.534844000000007]
[null,null,1966,73.512232999999995]
[null,null,1967,73.498786999999993]
[null,null,1968,73.490820999999997]
[null,null,1969,73.486476999999994]
[null,null,1970,73.487939999999995]
[null,null,1971,73.461768000000006]
[null,null,1972,73.446859000000003]
[null,null,1973,73.440228000000005]
[null,null,1974,73.444061000000005]
[null,null,1975,73.435648999999998]
[null,null,1976,73.430672999999999]
[null,null,1977,73.416088000000002]
[null,null,1978,73.405635000000004]
[null,null,1979,73.382429000000002]
[null,null,1980,73.362258999999995]
[null,null,1981,73.352169000000004]
[null,null,1982,73.345472000000001]
[null,null,1983,73.349765000000005]
[null,null,1984,73.338605999999999]
[null,null,1985,73.320425]
[null,null,1986,73.311947000000004]
[null,null,1987,73.302702999999994]
[null,null,1988,73.285855999999995]
[null,null,1989,73.276356000000007]
[null,null,1990,73.261621000000005]
[null,null,1991,73.248127999999994]
[null,null,1992,73.248000000000005]
[null,null,1993,73.247916000000004]
[null,null,1994,73.250523000000001]
[null,null,1995,73.237627000000003]
[null,null,1996,73.226217000000005]
[null,null,1997,73.197676000000001]
[null,null,1998,73.184911999999997]
[null,null,1999,73.169945999999996]
[null,null,2000,73.155033000000003]
[null,null,2001,73.140506000000002]
[null,null,2002,73.136399999999995]
[null,null,2003,73.134623000000005]
[null,null,2004,73.130956999999995]
[null,null,2005,73.117492999999996]
[null,null,2006,73.093507000000002]
[null,null,2007,73.086089000000001]
[null,null,2008,73.071869000000007]
[null,null,2009,73.057598999999996]
[null,null,2010,73.038128]
[null,null,2011,73.040446000000003]
[null,null,2012,73.030849000000003]
[null,null,2013,73.020443999999998]
[null,null,2014,72.990302999999997]
[null,null,2015,72.975583999999998]
[null,null,2016,72.955729000000005]
[null,null,2017,72.948901000000006]
[null,null,2018,72.944153]
[null,null,2019,72.943832999999998]
[null,null,2020,72.913712000000004]
[null,null,2021,72.891908999999998]
[null,null,2022,72.884127000000007]
[null,null,2023,72.876177999999996]
[null,null,2024,72.854202000000001]
[null,null,2025,72.848129999999998]
[null,null,2026,72.822497999999996]
[null,null,2027,72.813230000000004]
[null,null,2028,72.794470000000004]
[null,null,2029,72.791866999999996]
[null,null,2030,72.771078000000003]
[null,null,2031,72.752371999999994]
[null,null,2032,72.741380000000007]
[null,null,2033,72.719588999999999]
[null,null,2034,72.703575999999998]
[null,null,2035,72.684376999999998]
[null,null,2036,72.687991999999994]
[null,null,2037,72.669309999999996]
[null,null,2038,72.634090999999998]
[null,null,2039,72.622004000000004]
[null,null,2040,72.604246000000003]
[null,null,2041,72.600030000000004]
[null,null,2042,72.600779000000003]
[null,null,2043,72.579564000000005]
[null,null,2044,72.563038000000006]
[null,null,2045,72.541622000000004]
[null,null,2046,72.527907999999996]
[null,null,2047,72.516508999999999]
[null,null,2048,72.497226999999995]
[null,null,2049,72.485798000000003]
[null,null,2050,72.468717999999996]
[null,null,2051,72.465553]
[null,null,2052,72.472219999999993]
[null,null,2053,72.450376000000006]
[null,null,2054,72.428312000000005]
[null,null,2055,72.415751]
[null,null,2056,72.408535999999998]
[null,null,2057,72.411049000000006]
[null,null,2058,72.408013999999994]
[null,null,2059,72.397255999999999]
[null,null,2060,72.373621999999997]
[null,null,2061,72.356165000000004]
[null,null,2062,72.353093000000001]
[null,null,2063,72.356425999999999]
[null,null,2064,72.343384]
[null,null,2065,72.331328999999997]
[null,null,2066,72.323921999999996]
[null,null,2067,72.329127]
[null,null,2068,72.326925000000003]
[null,null,2069,72.309984999999998]
[null,null,2070,72.305312000000001]
[null,null,2071,72.294449999999998]
[null,null,2072,72.289103999999995]
[null,null,2073,72.293459999999996]
[null,null,2074,72.279880000000006]
[null,null,2075,72.257534000000007]
[null,null,2076,72.251118000000005]
[null,null,2077,72.247719000000004]
[null,null,2078,72.252656999999999]
[null,null,2079,72.251109999999997]
[null,null,2080,72.238252000000003]
[null,null,2081,72.224908999999997]
[null,null,2082,72.215907000000001]
[null,null,2083,72.221328]
[null,null,2084,72.220281]
[null,null,2085,72.207381999999996]
[null,null,2086,72.198965000000001]
[null,null,2087,72.190922999999998]
[null,null,2088,72.183944999999994]
[null,null,2089,72.176711999999995]
[null,null,2090,72.164536999999996]
[null,null,2091,72.151052000000007]
[null,null,2092,72.143728999999993]
[null,null,2093,72.133478999999994]
[null,null,2094,72.125253999999998]
[null,null,2095,72.113541999999995]
[null,null,2096,72.101954000000006]
[null,null,2097,72.092387000000002]
[null,null,2098,72.096333000000001]
[null,null,2099,72.088629999999995]
[null,null,2100,72.070738000000006]
[null,null,2101,72.052499999999995]
[null,null,2102,72.034745000000001]
[null,null,2103,72.034825999999995]
[null,null,2104,72.029292999999996]
[null,null,2105,72.018994000000006]
[null,null,2106,72.015181999999996]
[null,null,2107,72.006315000000001]
[null,null,2108,71.994523999999998]
[null,null,2109,71.991997999999995]
[null,null,2110,71.973768000000007]
[null,null,2111,71.944739999999996]
[null,null,2112,71.923646000000005]
[null,null,2113,71.912730999999994]
[null,null,2114,71.916745000000006]
[null,null,2115,71.911917000000003]
[null,null,2116,71.883609000000007]
[null,null,2117,71.863174999999998]
[null,null,2118,71.850589999999997]
[null,null,2119,71.841015999999996]
[null,null,2120,71.845042000000007]
[null,null,2121,71.83426]
[null,null,2122,71.815391000000005]
[null,null,2123,71.799276000000006]
[null,null,2124,71.781298000000007]
[null,null,2125,71.773589999999999]
[null,null,2126,71.765542999999994]
[null,null,2127,71.743432999999996]
[null,null,2128,71.723095999999998]
[null,null,2129,71.710099999999997]
[null,null,2130,71.702430000000007]
[null,null,2131,71.688787000000005]
[null,null,2132,71.668014999999997]
[null,null,2133,71.632807999999997]
[null,null,2134,71.594774000000001]
[null,null,2135,71.578069999999997]
[null,null,2136,71.553500999999997]
[null,null,2137,71.550263000000001]
[null,null,2138,71.528488999999993]
[null,null,2139,71.495074000000002]
[null,null,2140,71.455609999999993]
[null,null,2141,71.433723999999998]
[null,null,2142,71.416653999999994]
[null,null,2143,71.383864000000003]
[null,null,2144,71.327613999999997]
[null,null,2145,71.296839000000006]
[null,null,2146,71.266446999999999]
[null,null,2147,71.249978999999996]
[null,null,2148,71.223686999999998]
[null,null,2149,71.183481999999998]
[null,null,2150,71.137033000000002]
[null,null,2151,71.102946000000003]
[null,null,2152,71.062780000000004]
[null,null,2153,71.029734000000005]
[null,null,2154,70.992671999999999]
[null,null,2155,70.949724000000003]
[null,null,2156,70.915887999999995]
[null,null,2157,70.874431000000001]
[null,null,2158,70.834242000000003]
[null,null,2159,70.806983000000002]
[null,null,2160,70.780754000000002]
[null,null,2161,70.724902]
[null,null,2162,70.695634999999996]
[null,null,2163,70.657833999999994]
[null,null,2164,70.622542999999993]
[null,null,2165,70.593155999999993]
[null,null,2166,70.554167000000007]
[null,null,2167,70.510088999999994]
[null,null,2168,70.464896999999993]
[null,null,2169,70.421035000000003]
[null,null,2170,70.371087000000003]
[null,null,2171,70.329700000000003]
[null,null,2172,70.27364]
[null,null,2173,70.211380000000005]
[null,null,2174,70.150463999999999]
[null,null,2175,70.077820000000003]
[null,null,2176,70.033214000000001]
[null,null,2177,69.958301000000006]
[null,null,2178,69.881190000000004]
[null,null,2179,69.785467999999995]
[null,null,2180,69.679496]
[null,null,2181,69.572789]
[null,null,2182,69.469808]
[null,null,2183,69.345808000000005]
[null,null,2184,69.205445999999995]
[null,null,2185,69.047866999999997]
[null,null,2186,68.891855000000007]
[null,null,2187,68.685023000000001]
[null,null,2188,68.473774000000006]
[null,null,2189,68.236964999999998]
[null,null,2190,68.009922000000003]
[null,null,2191,67.718376000000006]
[null,null,2192,67.388902000000002]
[null,null,2193,67.058940000000007]
[null,null,2194,66.698582000000002]
[null,null,2195,66.301237999999998]
[null,null,2196,65.859262000000001]
[null,null,2197,65.429843000000005]
[null,null,2198,64.994005999999999]
[null,null,2199,64.559422999999995]
[null,null,2200,64.120796999999996]