{"text_format":"2","workbook":"xlsx","n_sheets":1,"sheets":["NIR I"],"not_rendered":{"charts":1,"images":1,"macros":0,"external_links":0,"defined_names":0,"comments":0,"pivot_tables":0},"unopened":[],"bounds":{"document_bytes":16777216,"sheet_cells":100000,"run_cost":"one","rows_first":2000,"rows_last":500,"rows_between":2000,"halvings":0,"cell_chars":16384,"cell_head_chars":4096},"cells_cut":0,"cells_raw":0,"read":"whole","date_system":"1900"}

{"sheet":"NIR I","index":0,"n_rows":2002,"n_cols":4,"rows_kept":2002,"cut":false,"hidden":false,"merged":[[3,0,3,1],[5,0,10,1],[11,0,12,1],[4,0,4,1]]}
[null,null,"λ (nm)","T (%)"]
[null,null,200,2.1499999999999999E-4]
[null,null,201,3.2299999999999999E-4]
["Typical Transmission Data",null,202,0]
["NIR I Coating on Fused Silica",null,203,0]
["The data shown here are typical, measured total transmission of a 3mm thick window at 0° AOI.  For more information please contact our Product and Application Support. \nThis data may be used but Edmund Optics must be cited as the source.\n",null,204,6.4400000000000004E-4]
[null,null,205,2.14E-4]
[null,null,206,0]
[null,null,207,3.21E-4]
[null,null,208,9.6299999999999999E-4]
[null,null,209,5.3499999999999999E-4]
["Not what you're looking for? Click here for a full list of our standard AR coatings.",null,210,0]
[null,null,211,3.21E-4]
[null,null,212,0]
[null,null,213,0]
[null,null,214,4.2700000000000002E-4]
[null,null,215,4.2700000000000002E-4]
[null,null,216,3.2000000000000003E-4]
[null,null,217,0]
[null,null,218,3.2000000000000003E-4]
[null,null,219,4.26E-4]
[null,null,220,1.07E-4]
[null,null,221,0]
[null,null,222,3.2000000000000003E-4]
[null,null,223,0]
[null,null,224,2.13E-4]
[null,null,225,0]
[null,null,226,5.3200000000000003E-4]
[null,null,227,1.065E-3]
[null,null,228,1.065E-3]
[null,null,229,8.52E-4]
[null,null,230,1.06E-4]
[null,null,231,0]
[null,null,232,2.13E-4]
[null,null,233,1.81E-3]
[null,null,234,8.52E-4]
[null,null,235,0]
[null,null,236,0]
[null,null,237,0]
[null,null,238,0]
[null,null,239,0]
[null,null,240,1.1720000000000001E-3]
[null,null,241,1.3860000000000001E-3]
[null,null,242,1.07E-4]
[null,null,243,0]
[null,null,244,0]
[null,null,245,0]
[null,null,246,7.4700000000000005E-4]
[null,null,247,0]
[null,null,248,8.5400000000000005E-4]
[null,null,249,3.21E-4]
[null,null,250,8.5499999999999997E-4]
[null,null,251,0]
[null,null,252,1.2830000000000001E-3]
[null,null,253,9.6199999999999996E-4]
[null,null,254,0]
[null,null,255,1.07E-4]
[null,null,256,0]
[null,null,257,0]
[null,null,258,0]
[null,null,259,2.14E-4]
[null,null,260,3.2200000000000002E-4]
[null,null,261,0]
[null,null,262,0]
[null,null,263,1.07E-4]
[null,null,264,3.2200000000000002E-4]
[null,null,265,1.07E-4]
[null,null,266,0]
[null,null,267,4.2999999999999999E-4]
[null,null,268,1.07E-4]
[null,null,269,9.68E-4]
[null,null,270,1.506E-3]
[null,null,271,9.68E-4]
[null,null,272,0]
[null,null,273,0]
[null,null,274,3.2299999999999999E-4]
[null,null,275,4.3100000000000001E-4]
[null,null,276,0]
[null,null,277,6.4700000000000001E-4]
[null,null,278,2.1599999999999999E-4]
[null,null,279,0]
[null,null,280,0]
[null,null,281,5.4000000000000001E-4]
[null,null,282,0]
[null,null,283,6.4899999999999995E-4]
[null,null,284,9.7300000000000002E-4]
[null,null,285,0]
[null,null,286,0]
[null,null,287,1.08E-4]
[null,null,288,1.191E-3]
[null,null,289,9.7499999999999996E-4]
[null,null,290,3.2499999999999999E-4]
[null,null,291,8.6700000000000004E-4]
[null,null,292,9.7599999999999998E-4]
[null,null,293,7.5900000000000002E-4]
[null,null,294,8.6799999999999996E-4]
[null,null,295,7.6000000000000004E-4]
[null,null,296,3.2600000000000001E-4]
[null,null,297,7.6000000000000004E-4]
[null,null,298,1.846E-3]
[null,null,299,8.6899999999999998E-4]
[null,null,300,0]
[null,null,301,1.305E-3]
[null,null,302,4.35E-4]
[null,null,303,1.088E-3]
[null,null,304,6.5300000000000004E-4]
[null,null,305,1.088E-3]
[null,null,306,4.35E-4]
[null,null,307,1.4159999999999999E-3]
[null,null,308,6.5399999999999996E-4]
[null,null,309,0]
[null,null,310,2.0709999999999999E-3]
[null,null,311,4.3600000000000003E-4]
[null,null,312,0]
[null,null,313,2.2899999999999999E-3]
[null,null,314,2.2910000000000001E-3]
[null,null,315,2.5100000000000001E-3]
[null,null,316,4.3660000000000001E-3]
[null,null,317,5.1289999999999999E-3]
[null,null,318,3.7109999999999999E-3]
[null,null,319,7.1000000000000004E-3]
[null,null,320,9.2359999999999994E-3]
[null,null,321,1.1226E-2]
[null,null,322,1.4421E-2]
[null,null,323,1.9599999999999999E-2]
[null,null,324,2.4340000000000001E-2]
[null,null,325,3.2929E-2]
[null,null,326,3.9993000000000001E-2]
[null,null,327,5.3435999999999997E-2]
[null,null,328,6.9447999999999996E-2]
[null,null,329,8.8079000000000005E-2]
[null,null,330,0.11613800000000001]
[null,null,331,0.150502]
[null,null,332,0.19481499999999999]
[null,null,333,0.25264399999999998]
[null,null,334,0.332173]
[null,null,335,0.429396]
[null,null,336,0.55935500000000005]
[null,null,337,0.72967800000000005]
[null,null,338,0.94971700000000003]
[null,null,339,1.226526]
[null,null,340,1.571893]
[null,null,341,1.994567]
[null,null,342,2.4874619999999998]
[null,null,343,3.0398360000000002]
[null,null,344,3.6243439999999998]
[null,null,345,4.2109909999999999]
[null,null,346,4.7563190000000004]
[null,null,347,5.223255]
[null,null,348,5.5870579999999999]
[null,null,349,5.8516380000000003]
[null,null,350,6.0118720000000003]
[null,null,351,6.092778]
[null,null,352,6.1117489999999997]
[null,null,353,6.0969740000000003]
[null,null,354,6.0612139999999997]
[null,null,355,6.0195210000000001]
[null,null,356,5.9833930000000004]
[null,null,357,5.9515060000000002]
[null,null,358,5.9338240000000004]
[null,null,359,5.9434979999999999]
[null,null,360,5.9674950000000004]
[null,null,361,6.0089090000000001]
[null,null,362,6.0886659999999999]
[null,null,363,6.1817909999999996]
[null,null,364,6.3024880000000003]
[null,null,365,6.44198]
[null,null,366,6.6022400000000001]
[null,null,367,6.8000949999999998]
[null,null,368,7.0173920000000001]
[null,null,369,7.2671580000000002]
[null,null,370,7.5446970000000002]
[null,null,371,7.853173]
[null,null,372,8.1885189999999994]
[null,null,373,8.561007]
[null,null,374,8.9650250000000007]
[null,null,375,9.3952390000000001]
[null,null,376,9.8787599999999998]
[null,null,377,10.397852]
[null,null,378,10.970385]
[null,null,379,11.614648000000001]
[null,null,380,12.405965]
[null,null,381,13.170334]
[null,null,382,14.006091]
[null,null,383,14.915531]
[null,null,384,15.897541]
[null,null,385,16.961093999999999]
[null,null,386,18.136714000000001]
[null,null,387,19.424309999999998]
[null,null,388,20.821321000000001]
[null,null,389,22.369956999999999]
[null,null,390,24.039594999999998]
[null,null,391,25.871725999999999]
[null,null,392,27.896134]
[null,null,393,30.068448]
[null,null,394,32.410417000000002]
[null,null,395,34.957433000000002]
[null,null,396,37.735416999999998]
[null,null,397,40.734085999999998]
[null,null,398,43.938780999999999]
[null,null,399,47.364013]
[null,null,400,51.007339000000002]
[null,null,401,54.864910000000002]
[null,null,402,58.881582000000002]
[null,null,403,63.000360999999998]
[null,null,404,67.188593999999995]
[null,null,405,71.395765999999995]
[null,null,406,75.553128999999998]
[null,null,407,79.581585000000004]
[null,null,408,83.386678000000003]
[null,null,409,86.871091000000007]
[null,null,410,89.968232]
[null,null,411,92.626125000000002]
[null,null,412,94.750342000000003]
[null,null,413,96.326684999999998]
[null,null,414,97.357201000000003]
[null,null,415,97.822477000000006]
[null,null,416,97.789445999999998]
[null,null,417,97.290940000000006]
[null,null,418,96.362689000000003]
[null,null,419,95.085054]
[null,null,420,93.528428000000005]
[null,null,421,91.730635000000007]
[null,null,422,89.780101000000002]
[null,null,423,87.735721999999996]
[null,null,424,85.632288000000003]
[null,null,425,83.483528000000007]
[null,null,426,81.340553]
[null,null,427,79.212648000000002]
[null,null,428,77.151624999999996]
[null,null,429,75.175655000000006]
[null,null,430,73.263110999999995]
[null,null,431,71.416787999999997]
[null,null,432,69.674700000000001]
[null,null,433,68.024122000000006]
[null,null,434,66.483247000000006]
[null,null,435,65.042085999999998]
[null,null,436,63.679288999999997]
[null,null,437,62.407004999999998]
[null,null,438,61.213974]
[null,null,439,60.086367000000003]
[null,null,440,59.061126999999999]
[null,null,441,58.106572999999997]
[null,null,442,57.223241999999999]
[null,null,443,56.413392999999999]
[null,null,444,55.672353999999999]
[null,null,445,54.986434000000003]
[null,null,446,54.355156999999998]
[null,null,447,53.787118]
[null,null,448,53.266663999999999]
[null,null,449,52.797426000000002]
[null,null,450,52.388333000000003]
[null,null,451,52.018850999999998]
[null,null,452,51.690634000000003]
[null,null,453,51.422161000000003]
[null,null,454,51.190050999999997]
[null,null,455,50.999997]
[null,null,456,50.847222000000002]
[null,null,457,50.727387999999998]
[null,null,458,50.643417999999997]
[null,null,459,50.585807000000003]
[null,null,460,50.565224000000001]
[null,null,461,50.574274000000003]
[null,null,462,50.607837000000004]
[null,null,463,50.677064000000001]
[null,null,464,50.777636000000001]
[null,null,465,50.901105000000001]
[null,null,466,51.044255999999997]
[null,null,467,51.208964000000002]
[null,null,468,51.406483000000001]
[null,null,469,51.646442999999998]
[null,null,470,51.914555999999997]
[null,null,471,52.183850999999997]
[null,null,472,52.43835]
[null,null,473,52.724223000000002]
[null,null,474,53.054706000000003]
[null,null,475,53.398710999999999]
[null,null,476,53.771749999999997]
[null,null,477,54.155158999999998]
[null,null,478,54.545288999999997]
[null,null,479,54.972723000000002]
[null,null,480,55.407577000000003]
[null,null,481,55.852164000000002]
[null,null,482,56.327648000000003]
[null,null,483,56.823650000000001]
[null,null,484,57.341487000000001]
[null,null,485,57.848298]
[null,null,486,58.366897999999999]
[null,null,487,58.924776000000001]
[null,null,488,59.485042999999997]
[null,null,489,60.049933000000003]
[null,null,490,60.637928000000002]
[null,null,491,61.243929000000001]
[null,null,492,61.836320000000001]
[null,null,493,62.448655000000002]
[null,null,494,63.071978000000001]
[null,null,495,63.700443]
[null,null,496,64.352294999999998]
[null,null,497,65.014229999999998]
[null,null,498,65.674575000000004]
[null,null,499,66.343350000000001]
[null,null,500,67.012467999999998]
[null,null,501,67.679693]
[null,null,502,68.349472000000006]
[null,null,503,69.027227999999994]
[null,null,504,69.700389000000001]
[null,null,505,70.379435000000001]
[null,null,506,71.050946999999994]
[null,null,507,71.728675999999993]
[null,null,508,72.405169999999998]
[null,null,509,73.092245000000005]
[null,null,510,73.762350999999995]
[null,null,511,74.437209999999993]
[null,null,512,75.113792000000004]
[null,null,513,75.788186999999994]
[null,null,514,76.448380999999998]
[null,null,515,77.096503999999996]
[null,null,516,77.768384999999995]
[null,null,517,78.427204000000003]
[null,null,518,79.072658000000004]
[null,null,519,79.720222000000007]
[null,null,520,80.365713]
[null,null,521,80.999601999999996]
[null,null,522,81.618842999999998]
[null,null,523,82.222543000000002]
[null,null,524,82.821213]
[null,null,525,83.422937000000005]
[null,null,526,84.001268999999994]
[null,null,527,84.567477999999994]
[null,null,528,85.125487000000007]
[null,null,529,85.675698999999994]
[null,null,530,86.212400000000002]
[null,null,531,86.745462000000003]
[null,null,532,87.255045999999993]
[null,null,533,87.764283000000006]
[null,null,534,88.257816000000005]
[null,null,535,88.732437000000004]
[null,null,536,89.224678999999995]
[null,null,537,89.690366999999995]
[null,null,538,90.074724000000003]
[null,null,539,90.478129999999993]
[null,null,540,90.922047000000006]
[null,null,541,91.330319000000003]
[null,null,542,91.729827]
[null,null,543,92.111936]
[null,null,544,92.449811999999994]
[null,null,545,92.790970999999999]
[null,null,546,93.124069000000006]
[null,null,547,93.481386000000001]
[null,null,548,93.818191999999996]
[null,null,549,94.113131999999993]
[null,null,550,94.386577000000003]
[null,null,551,94.662700999999998]
[null,null,552,94.940481000000005]
[null,null,553,95.182955000000007]
[null,null,554,95.446907999999993]
[null,null,555,95.679810000000003]
[null,null,556,95.915311000000003]
[null,null,557,96.124178000000001]
[null,null,558,96.332471999999996]
[null,null,559,96.521750999999995]
[null,null,560,96.707678999999999]
[null,null,561,96.878401999999994]
[null,null,562,97.039993999999993]
[null,null,563,97.198124000000007]
[null,null,564,97.360055000000003]
[null,null,565,97.514764999999997]
[null,null,566,97.647741999999994]
[null,null,567,97.753888000000003]
[null,null,568,97.898303999999996]
[null,null,569,97.993110000000001]
[null,null,570,98.104372999999995]
[null,null,571,98.209023000000002]
[null,null,572,98.277645000000007]
[null,null,573,98.392403000000002]
[null,null,574,98.474382000000006]
[null,null,575,98.534773000000001]
[null,null,576,98.597157999999993]
[null,null,577,98.663655000000006]
[null,null,578,98.726112000000001]
[null,null,579,98.774854000000005]
[null,null,580,98.812124999999995]
[null,null,581,98.879480999999998]
[null,null,582,98.895895999999993]
[null,null,583,98.939896000000005]
[null,null,584,98.964388999999997]
[null,null,585,99.031878000000006]
[null,null,586,99.053256000000005]
[null,null,587,99.084052999999997]
[null,null,588,99.105172999999994]
[null,null,589,99.088365999999994]
[null,null,590,99.122703999999999]
[null,null,591,99.121348999999995]
[null,null,592,99.162875]
[null,null,593,99.160297999999997]
[null,null,594,99.201189999999997]
[null,null,595,99.180864999999997]
[null,null,596,99.194995000000006]
[null,null,597,99.186700999999999]
[null,null,598,99.210448999999997]
[null,null,599,99.197057999999998]
[null,null,600,99.192488999999995]
[null,null,601,99.200840999999997]
[null,null,602,99.175079999999994]
[null,null,603,99.187831000000003]
[null,null,604,99.199904000000004]
[null,null,605,99.161417999999998]
[null,null,606,99.172250000000005]
[null,null,607,99.166236999999995]
[null,null,608,99.171222999999998]
[null,null,609,99.151624999999996]
[null,null,610,99.157062999999994]
[null,null,611,99.134506000000002]
[null,null,612,99.125626999999994]
[null,null,613,99.126867000000004]
[null,null,614,99.095275000000001]
[null,null,615,99.094558000000006]
[null,null,616,99.085493]
[null,null,617,99.052807999999999]
[null,null,618,99.058779999999999]
[null,null,619,99.055993000000001]
[null,null,620,99.04025]
[null,null,621,99.041120000000006]
[null,null,622,99.012853000000007]
[null,null,623,99.010896000000002]
[null,null,624,98.987924000000007]
[null,null,625,99.009518999999997]
[null,null,626,99.004102000000003]
[null,null,627,98.993431999999999]
[null,null,628,98.979427000000001]
[null,null,629,98.972025000000002]
[null,null,630,98.956467000000004]
[null,null,631,98.954325999999995]
[null,null,632,98.940441000000007]
[null,null,633,98.952939999999998]
[null,null,634,98.964870000000005]
[null,null,635,98.941621999999995]
[null,null,636,98.949724000000003]
[null,null,637,98.933367000000004]
[null,null,638,98.901420999999999]
[null,null,639,98.894273999999996]
[null,null,640,98.904786999999999]
[null,null,641,98.909242000000006]
[null,null,642,98.891918000000004]
[null,null,643,98.890725000000003]
[null,null,644,98.890975999999995]
[null,null,645,98.904105000000001]
[null,null,646,98.890469999999993]
[null,null,647,98.896163999999999]
[null,null,648,98.909806000000003]
[null,null,649,98.912589999999994]
[null,null,650,98.919214999999994]
[null,null,651,98.926872000000003]
[null,null,652,98.917625000000001]
[null,null,653,98.928402000000006]
[null,null,654,98.928887000000003]
[null,null,655,98.921132999999998]
[null,null,656,98.922455999999997]
[null,null,657,98.901830000000004]
[null,null,658,98.917820000000006]
[null,null,659,98.918104999999997]
[null,null,660,98.906602000000007]
[null,null,661,98.927904999999996]
[null,null,662,98.943686]
[null,null,663,98.934893000000002]
[null,null,664,98.943008000000006]
[null,null,665,98.962421000000006]
[null,null,666,98.958235999999999]
[null,null,667,98.949464000000006]
[null,null,668,98.975067999999993]
[null,null,669,98.998453999999995]
[null,null,670,99.011419000000004]
[null,null,671,98.991423999999995]
[null,null,672,99.012148999999994]
[null,null,673,99.036052999999995]
[null,null,674,99.028782000000007]
[null,null,675,99.025259000000005]
[null,null,676,99.038433999999995]
[null,null,677,99.042300999999995]
[null,null,678,99.059246999999999]
[null,null,679,99.092510000000004]
[null,null,680,99.086151999999998]
[null,null,681,99.095436000000007]
[null,null,682,99.106299000000007]
[null,null,683,99.113236999999998]
[null,null,684,99.113191999999998]
[null,null,685,99.123346999999995]
[null,null,686,99.128456999999997]
[null,null,687,99.150575000000003]
[null,null,688,99.159627]
[null,null,689,99.161893000000006]
[null,null,690,99.160059000000004]
[null,null,691,99.168873000000005]
[null,null,692,99.180598000000003]
[null,null,693,99.207603000000006]
[null,null,694,99.216915]
[null,null,695,99.215580000000003]
[null,null,696,99.219511999999995]
[null,null,697,99.246026000000001]
[null,null,698,99.256559999999993]
[null,null,699,99.255409999999998]
[null,null,700,99.263057000000003]
[null,null,701,99.281212999999994]
[null,null,702,99.299785]
[null,null,703,99.309377999999995]
[null,null,704,99.316182999999995]
[null,null,705,99.327273000000005]
[null,null,706,99.332736999999995]
[null,null,707,99.320886000000002]
[null,null,708,99.336675]
[null,null,709,99.369065000000006]
[null,null,710,99.366868999999994]
[null,null,711,99.367385999999996]
[null,null,712,99.380010999999996]
[null,null,713,99.407624999999996]
[null,null,714,99.416070000000005]
[null,null,715,99.422015999999999]
[null,null,716,99.452701000000005]
[null,null,717,99.478461999999993]
[null,null,718,99.484893999999997]
[null,null,719,99.492559999999997]
[null,null,720,99.480727999999999]
[null,null,721,99.475058000000004]
[null,null,722,99.480276000000003]
[null,null,723,99.494028]
[null,null,724,99.510195999999993]
[null,null,725,99.540975000000003]
[null,null,726,99.567379000000003]
[null,null,727,99.568025000000006]
[null,null,728,99.547943000000004]
[null,null,729,99.559967999999998]
[null,null,730,99.594935000000007]
[null,null,731,99.613866999999999]
[null,null,732,99.624977999999999]
[null,null,733,99.623891999999998]
[null,null,734,99.618415999999996]
[null,null,735,99.634868999999995]
[null,null,736,99.639422999999994]
[null,null,737,99.648493000000002]
[null,null,738,99.657534999999996]
[null,null,739,99.670197000000002]
[null,null,740,99.689468000000005]
[null,null,741,99.698916999999994]
[null,null,742,99.717867999999996]
[null,null,743,99.721277999999998]
[null,null,744,99.700575999999998]
[null,null,745,99.718874999999997]
[null,null,746,99.733889000000005]
[null,null,747,99.723344999999995]
[null,null,748,99.737337999999994]
[null,null,749,99.759101000000001]
[null,null,750,99.757728]
[null,null,751,99.743606999999997]
[null,null,752,99.722199000000003]
[null,null,753,99.724937999999995]
[null,null,754,99.761758]
[null,null,755,99.780670999999998]
[null,null,756,99.795146000000003]
[null,null,757,99.791138000000004]
[null,null,758,99.782962999999995]
[null,null,759,99.820224999999994]
[null,null,760,99.817216000000002]
[null,null,761,99.789185000000003]
[null,null,762,99.778417000000005]
[null,null,763,99.796336999999994]
[null,null,764,99.831059999999994]
[null,null,765,99.839962]
[null,null,766,99.832628]
[null,null,767,99.824764999999999]
[null,null,768,99.831129000000004]
[null,null,769,99.838313999999997]
[null,null,770,99.851928999999998]
[null,null,771,99.859115000000003]
[null,null,772,99.851450999999997]
[null,null,773,99.852877000000007]
[null,null,774,99.850684999999999]
[null,null,775,99.867232000000001]
[null,null,776,99.871779000000004]
[null,null,777,99.881251000000006]
[null,null,778,99.893974]
[null,null,779,99.878242999999998]
[null,null,780,99.869766999999996]
[null,null,781,99.861909999999995]
[null,null,782,99.882994999999994]
[null,null,783,99.881699999999995]
[null,null,784,99.881917000000001]
[null,null,785,99.876986000000002]
[null,null,786,99.895341000000002]
[null,null,787,99.903019999999998]
[null,null,788,99.894346999999996]
[null,null,789,99.916236999999995]
[null,null,790,99.903216999999998]
[null,null,791,99.893929]
[null,null,792,99.912195999999994]
[null,null,793,99.919359999999998]
[null,null,794,99.932576999999995]
[null,null,795,99.931667000000004]
[null,null,796,99.925608999999994]
[null,null,797,99.879733000000002]
[null,null,798,99.881941999999995]
[null,null,799,99.905732]
[null,null,800,99.891703000000007]
[null,null,801,99.864773]
[null,null,802,99.889663999999996]
[null,null,803,99.936172999999997]
[null,null,804,99.925781000000001]
[null,null,805,99.898758999999998]
[null,null,806,99.936487999999997]
[null,null,807,99.935969999999998]
[null,null,808,99.920311999999996]
[null,null,809,99.903544999999994]
[null,null,810,99.938243]
[null,null,811,99.915914999999998]
[null,null,812,99.876523000000006]
[null,null,813,99.882752999999994]
[null,null,814,99.900299000000004]
[null,null,815,99.903081999999998]
[null,null,816,99.896282999999997]
[null,null,817,99.927418000000003]
[null,null,818,99.941658000000004]
[null,null,819,99.944470999999993]
[null,null,820,99.938049000000007]
[null,null,821,99.925246999999999]
[null,null,822,99.951188000000002]
[null,null,823,99.952167000000003]
[null,null,824,99.920439999999999]
[null,null,825,99.942238000000003]
[null,null,826,99.895399999999995]
[null,null,827,99.906183999999996]
[null,null,828,99.907546999999994]
[null,null,829,99.893095000000002]
[null,null,830,99.861371000000005]
[null,null,831,99.887159999999994]
[null,null,832,99.922843999999998]
[null,null,833,99.928894999999997]
[null,null,834,99.899984000000003]
[null,null,835,99.922166000000004]
[null,null,836,99.872856999999996]
[null,null,837,99.918289000000001]
[null,null,838,99.909396999999998]
[null,null,839,99.866423999999995]
[null,null,840,99.927589999999995]
[null,null,841,99.888555999999994]
[null,null,842,99.931336999999999]
[null,null,843,99.861727000000002]
[null,null,844,99.847858000000002]
[null,null,845,99.849010000000007]
[null,null,846,99.857685000000004]
[null,null,847,99.842279000000005]
[null,null,848,99.942724999999996]
[null,null,849,99.843918000000002]
[null,null,850,99.879095000000007]
[null,null,851,99.898155000000003]
[null,null,852,99.931449000000001]
[null,null,853,99.876523000000006]
[null,null,854,99.904962999999995]
[null,null,855,99.794634000000002]
[null,null,856,99.807760999999999]
[null,null,857,99.857382999999999]
[null,null,858,99.856083999999996]
[null,null,859,99.767080000000007]
[null,null,860,99.828502999999998]
[null,null,861,99.673383000000001]
[null,null,862,99.694789]
[null,null,863,99.694273999999993]
[null,null,864,99.671323000000001]
[null,null,865,99.661214000000001]
[null,null,866,99.642493999999999]
[null,null,867,99.640484000000001]
[null,null,868,99.657809]
[null,null,869,99.659827000000007]
[null,null,870,99.655300999999994]
[null,null,871,99.672734000000005]
[null,null,872,99.671502000000004]
[null,null,873,99.653765000000007]
[null,null,874,99.657003000000003]
[null,null,875,99.635694999999998]
[null,null,876,99.623412999999999]
[null,null,877,99.621101999999993]
[null,null,878,99.634327999999996]
[null,null,879,99.640888000000004]
[null,null,880,99.639718000000002]
[null,null,881,99.627132000000003]
[null,null,882,99.618482]
[null,null,883,99.613243999999995]
[null,null,884,99.604870000000005]
[null,null,885,99.603729999999999]
[null,null,886,99.601715999999996]
[null,null,887,99.599788000000004]
[null,null,888,99.594593000000003]
[null,null,889,99.574960000000004]
[null,null,890,99.57441]
[null,null,891,99.571386000000004]
[null,null,892,99.569753000000006]
[null,null,893,99.593940000000003]
[null,null,894,99.600949999999997]
[null,null,895,99.600147000000007]
[null,null,896,99.590422000000004]
[null,null,897,99.589982000000006]
[null,null,898,99.601568]
[null,null,899,99.589720999999997]
[null,null,900,99.584338000000002]
[null,null,901,99.595129999999997]
[null,null,902,99.607995000000003]
[null,null,903,99.615717000000004]
[null,null,904,99.603020000000001]
[null,null,905,99.580280999999999]
[null,null,906,99.560665]
[null,null,907,99.578102000000001]
[null,null,908,99.575040000000001]
[null,null,909,99.558301]
[null,null,910,99.547126000000006]
[null,null,911,99.551940999999999]
[null,null,912,99.555631000000005]
[null,null,913,99.547506999999996]
[null,null,914,99.565178000000003]
[null,null,915,99.598482000000004]
[null,null,916,99.590621999999996]
[null,null,917,99.565374000000006]
[null,null,918,99.557316]
[null,null,919,99.547486000000006]
[null,null,920,99.540531999999999]
[null,null,921,99.543538999999996]
[null,null,922,99.539786000000007]
[null,null,923,99.543268999999995]
[null,null,924,99.551848000000007]
[null,null,925,99.535238000000007]
[null,null,926,99.527595000000005]
[null,null,927,99.520521000000002]
[null,null,928,99.515963999999997]
[null,null,929,99.507975999999999]
[null,null,930,99.497269000000003]
[null,null,931,99.497808000000006]
[null,null,932,99.497781000000003]
[null,null,933,99.488865000000004]
[null,null,934,99.473782999999997]
[null,null,935,99.461924999999994]
[null,null,936,99.452445999999995]
[null,null,937,99.454380999999998]
[null,null,938,99.466255000000004]
[null,null,939,99.473104000000006]
[null,null,940,99.470474999999993]
[null,null,941,99.460842999999997]
[null,null,942,99.447193999999996]
[null,null,943,99.44511]
[null,null,944,99.448232000000004]
[null,null,945,99.451248000000007]
[null,null,946,99.451701]
[null,null,947,99.434363000000005]
[null,null,948,99.420556000000005]
[null,null,949,99.421800000000005]
[null,null,950,99.420502999999997]
[null,null,951,99.418319999999994]
[null,null,952,99.413988000000003]
[null,null,953,99.424323999999999]
[null,null,954,99.438146000000003]
[null,null,955,99.429810000000003]
[null,null,956,99.421198000000004]
[null,null,957,99.422726999999995]
[null,null,958,99.421525000000003]
[null,null,959,99.415160999999998]
[null,null,960,99.413397000000003]
[null,null,961,99.419537000000005]
[null,null,962,99.429070999999993]
[null,null,963,99.429919999999996]
[null,null,964,99.424028000000007]
[null,null,965,99.412284999999997]
[null,null,966,99.412161999999995]
[null,null,967,99.430210000000002]
[null,null,968,99.433041000000003]
[null,null,969,99.427368999999999]
[null,null,970,99.428100000000001]
[null,null,971,99.420208000000002]
[null,null,972,99.425933999999998]
[null,null,973,99.441924999999998]
[null,null,974,99.439980000000006]
[null,null,975,99.431117]
[null,null,976,99.430336999999994]
[null,null,977,99.445642000000007]
[null,null,978,99.458511999999999]
[null,null,979,99.452185]
[null,null,980,99.433009999999996]
[null,null,981,99.421715000000006]
[null,null,982,99.409746999999996]
[null,null,983,99.405010000000004]
[null,null,984,99.394913000000003]
[null,null,985,99.388915999999995]
[null,null,986,99.393579000000003]
[null,null,987,99.398555000000002]
[null,null,988,99.386178999999998]
[null,null,989,99.371768000000003]
[null,null,990,99.366245000000006]
[null,null,991,99.363348000000002]
[null,null,992,99.358456000000004]
[null,null,993,99.375744999999995]
[null,null,994,99.376558000000003]
[null,null,995,99.360467999999997]
[null,null,996,99.361318999999995]
[null,null,997,99.367386999999994]
[null,null,998,99.358512000000005]
[null,null,999,99.360302000000004]
[null,null,1000,99.353247999999994]
[null,null,1001,99.343112000000005]
[null,null,1002,99.329588999999999]
[null,null,1003,99.335424000000003]
[null,null,1004,99.320503000000002]
[null,null,1005,99.324398000000002]
[null,null,1006,99.330955000000003]
[null,null,1007,99.340215000000001]
[null,null,1008,99.336387000000002]
[null,null,1009,99.335898999999998]
[null,null,1010,99.324669999999998]
[null,null,1011,99.316462999999999]
[null,null,1012,99.316637999999998]
[null,null,1013,99.281951000000007]
[null,null,1014,99.287796]
[null,null,1015,99.302619000000007]
[null,null,1016,99.288521000000003]
[null,null,1017,99.278073000000006]
[null,null,1018,99.267420999999999]
[null,null,1019,99.269069000000002]
[null,null,1020,99.265416000000002]
[null,null,1021,99.263240999999994]
[null,null,1022,99.264971000000003]
[null,null,1023,99.253882000000004]
[null,null,1024,99.240694000000005]
[null,null,1025,99.227976999999996]
[null,null,1026,99.212128000000007]
[null,null,1027,99.211100000000002]
[null,null,1028,99.196376999999998]
[null,null,1029,99.205151000000001]
[null,null,1030,99.199269000000001]
[null,null,1031,99.201543999999998]
[null,null,1032,99.201462000000006]
[null,null,1033,99.179225000000002]
[null,null,1034,99.174199999999999]
[null,null,1035,99.162442999999996]
[null,null,1036,99.166011999999995]
[null,null,1037,99.175066999999999]
[null,null,1038,99.174057000000005]
[null,null,1039,99.153465999999995]
[null,null,1040,99.143896999999996]
[null,null,1041,99.123005000000006]
[null,null,1042,99.117626999999999]
[null,null,1043,99.116382999999999]
[null,null,1044,99.115622999999999]
[null,null,1045,99.114286000000007]
[null,null,1046,99.087247000000005]
[null,null,1047,99.085896000000005]
[null,null,1048,99.062995999999998]
[null,null,1049,99.062217000000004]
[null,null,1050,99.046352999999996]
[null,null,1051,99.037481]
[null,null,1052,99.027933000000004]
[null,null,1053,99.023902000000007]
[null,null,1054,99.049578999999994]
[null,null,1055,99.027866000000003]
[null,null,1056,98.994014000000007]
[null,null,1057,99.005064000000004]
[null,null,1058,99.014994000000002]
[null,null,1059,98.987277000000006]
[null,null,1060,98.962626]
[null,null,1061,98.932165999999995]
[null,null,1062,98.917636999999999]
[null,null,1063,98.916235]
[null,null,1064,98.901922999999996]
[null,null,1065,98.888638999999998]
[null,null,1066,98.878156000000004]
[null,null,1067,98.892577000000003]
[null,null,1068,98.868071]
[null,null,1069,98.865054999999998]
[null,null,1070,98.850468000000006]
[null,null,1071,98.831541999999999]
[null,null,1072,98.826699000000005]
[null,null,1073,98.821687999999995]
[null,null,1074,98.796830999999997]
[null,null,1075,98.788208999999995]
[null,null,1076,98.771536999999995]
[null,null,1077,98.762637999999995]
[null,null,1078,98.760808999999995]
[null,null,1079,98.747708000000003]
[null,null,1080,98.731694000000005]
[null,null,1081,98.715546000000003]
[null,null,1082,98.706963999999999]
[null,null,1083,98.696890999999994]
[null,null,1084,98.672060000000002]
[null,null,1085,98.655051]
[null,null,1086,98.648099999999999]
[null,null,1087,98.634265999999997]
[null,null,1088,98.599727999999999]
[null,null,1089,98.593193999999997]
[null,null,1090,98.593135000000004]
[null,null,1091,98.582375999999996]
[null,null,1092,98.562462999999994]
[null,null,1093,98.543441999999999]
[null,null,1094,98.516970999999998]
[null,null,1095,98.508784000000006]
[null,null,1096,98.491564999999994]
[null,null,1097,98.472538]
[null,null,1098,98.465232]
[null,null,1099,98.455793999999997]
[null,null,1100,98.435032000000007]
[null,null,1101,98.416567999999998]
[null,null,1102,98.390826000000004]
[null,null,1103,98.380673999999999]
[null,null,1104,98.358125999999999]
[null,null,1105,98.337135000000004]
[null,null,1106,98.318633000000005]
[null,null,1107,98.295316]
[null,null,1108,98.286465000000007]
[null,null,1109,98.284261000000001]
[null,null,1110,98.263703000000007]
[null,null,1111,98.242609000000002]
[null,null,1112,98.221953999999997]
[null,null,1113,98.213139999999996]
[null,null,1114,98.192314999999994]
[null,null,1115,98.168814999999995]
[null,null,1116,98.149428999999998]
[null,null,1117,98.135664000000006]
[null,null,1118,98.101658999999998]
[null,null,1119,98.077595000000002]
[null,null,1120,98.068048000000005]
[null,null,1121,98.058153000000004]
[null,null,1122,98.029481000000004]
[null,null,1123,98.010149999999996]
[null,null,1124,97.992452999999998]
[null,null,1125,97.960415999999995]
[null,null,1126,97.939600999999996]
[null,null,1127,97.924948999999998]
[null,null,1128,97.913032999999999]
[null,null,1129,97.898734000000005]
[null,null,1130,97.872889000000001]
[null,null,1131,97.836308000000002]
[null,null,1132,97.798325000000006]
[null,null,1133,97.795023999999998]
[null,null,1134,97.784254000000004]
[null,null,1135,97.756729000000007]
[null,null,1136,97.7423]
[null,null,1137,97.729754]
[null,null,1138,97.697384]
[null,null,1139,97.661427000000003]
[null,null,1140,97.630510000000001]
[null,null,1141,97.599434000000002]
[null,null,1142,97.569165999999996]
[null,null,1143,97.559478999999996]
[null,null,1144,97.543507000000005]
[null,null,1145,97.516019]
[null,null,1146,97.484550999999996]
[null,null,1147,97.445949999999996]
[null,null,1148,97.416345000000007]
[null,null,1149,97.392819000000003]
[null,null,1150,97.383831999999998]
[null,null,1151,97.370461000000006]
[null,null,1152,97.345709999999997]
[null,null,1153,97.321472]
[null,null,1154,97.294805999999994]
[null,null,1155,97.267161000000002]
[null,null,1156,97.244584000000003]
[null,null,1157,97.236529000000004]
[null,null,1158,97.199254999999994]
[null,null,1159,97.160786000000002]
[null,null,1160,97.125822999999997]
[null,null,1161,97.095860000000002]
[null,null,1162,97.085277000000005]
[null,null,1163,97.064887999999996]
[null,null,1164,97.038509000000005]
[null,null,1165,97.009748999999999]
[null,null,1166,96.974970999999996]
[null,null,1167,96.944070999999994]
[null,null,1168,96.922466999999997]
[null,null,1169,96.896212000000006]
[null,null,1170,96.871537000000004]
[null,null,1171,96.839568999999997]
[null,null,1172,96.800517999999997]
[null,null,1173,96.779303999999996]
[null,null,1174,96.767167999999998]
[null,null,1175,96.742958000000002]
[null,null,1176,96.710836]
[null,null,1177,96.671896000000004]
[null,null,1178,96.630512999999993]
[null,null,1179,96.597498999999999]
[null,null,1180,96.542507999999998]
[null,null,1181,96.504092999999997]
[null,null,1182,96.498593]
[null,null,1183,96.46575]
[null,null,1184,96.422027]
[null,null,1185,96.395176000000006]
[null,null,1186,96.363679000000005]
[null,null,1187,96.324130999999994]
[null,null,1188,96.298351999999994]
[null,null,1189,96.270090999999994]
[null,null,1190,96.247575999999995]
[null,null,1191,96.255412000000007]
[null,null,1192,96.258803999999998]
[null,null,1193,96.191818999999995]
[null,null,1194,96.105699999999999]
[null,null,1195,96.049349000000007]
[null,null,1196,96.011092000000005]
[null,null,1197,95.994778999999994]
[null,null,1198,95.968271999999999]
[null,null,1199,95.913072999999997]
[null,null,1200,95.862791999999999]
[null,null,1201,95.83578]
[null,null,1202,95.864450000000005]
[null,null,1203,95.805966999999995]
[null,null,1204,95.720079999999996]
[null,null,1205,95.693827999999996]
[null,null,1206,95.670900000000003]
[null,null,1207,95.695227000000003]
[null,null,1208,95.692367000000004]
[null,null,1209,95.646805000000001]
[null,null,1210,95.606031999999999]
[null,null,1211,95.576609000000005]
[null,null,1212,95.543419]
[null,null,1213,95.509242999999998]
[null,null,1214,95.484139999999996]
[null,null,1215,95.451920999999999]
[null,null,1216,95.406060999999994]
[null,null,1217,95.363028]
[null,null,1218,95.272794000000005]
[null,null,1219,95.195229999999995]
[null,null,1220,95.155006]
[null,null,1221,95.107175999999995]
[null,null,1222,95.066047999999995]
[null,null,1223,95.027726000000001]
[null,null,1224,94.997846999999993]
[null,null,1225,94.955855999999997]
[null,null,1226,94.910244000000006]
[null,null,1227,94.867114999999998]
[null,null,1228,94.836724000000004]
[null,null,1229,94.801524999999998]
[null,null,1230,94.745462000000003]
[null,null,1231,94.698781999999994]
[null,null,1232,94.660764999999998]
[null,null,1233,94.623718999999994]
[null,null,1234,94.578726000000003]
[null,null,1235,94.593243999999999]
[null,null,1236,94.568938000000003]
[null,null,1237,94.532274999999998]
[null,null,1238,94.405985000000001]
[null,null,1239,94.320331999999993]
[null,null,1240,94.283353000000005]
[null,null,1241,94.234838999999994]
[null,null,1242,94.265567000000004]
[null,null,1243,94.254302999999993]
[null,null,1244,94.130744000000007]
[null,null,1245,94.067712]
[null,null,1246,94.028923000000006]
[null,null,1247,93.972085000000007]
[null,null,1248,93.999689000000004]
[null,null,1249,93.928550000000001]
[null,null,1250,93.858756]
[null,null,1251,93.814190999999994]
[null,null,1252,93.771961000000005]
[null,null,1253,93.734238000000005]
[null,null,1254,93.763619000000006]
[null,null,1255,93.745540000000005]
[null,null,1256,93.648415999999997]
[null,null,1257,93.577270999999996]
[null,null,1258,93.536732999999998]
[null,null,1259,93.504731000000007]
[null,null,1260,93.479508999999993]
[null,null,1261,93.441612000000006]
[null,null,1262,93.406146000000007]
[null,null,1263,93.363268000000005]
[null,null,1264,93.336935999999994]
[null,null,1265,93.285950999999997]
[null,null,1266,93.255354999999994]
[null,null,1267,93.219945999999993]
[null,null,1268,93.251116999999994]
[null,null,1269,93.172103000000007]
[null,null,1270,93.117089000000007]
[null,null,1271,93.071107999999995]
[null,null,1272,93.036567000000005]
[null,null,1273,93.004317999999998]
[null,null,1274,92.953095000000005]
[null,null,1275,92.897024999999999]
[null,null,1276,92.862019000000004]
[null,null,1277,92.812149000000005]
[null,null,1278,92.785674999999998]
[null,null,1279,92.735952999999995]
[null,null,1280,92.697233999999995]
[null,null,1281,92.649879999999996]
[null,null,1282,92.602142000000001]
[null,null,1283,92.570294000000004]
[null,null,1284,92.523340000000005]
[null,null,1285,92.477812999999998]
[null,null,1286,92.418952000000004]
[null,null,1287,92.374363000000002]
[null,null,1288,92.335018000000005]
[null,null,1289,92.286120999999994]
[null,null,1290,92.254774999999995]
[null,null,1291,92.214729000000005]
[null,null,1292,92.172275999999997]
[null,null,1293,92.128494000000003]
[null,null,1294,92.079443999999995]
[null,null,1295,92.039289999999994]
[null,null,1296,91.997680000000003]
[null,null,1297,91.944725000000005]
[null,null,1298,91.887240000000006]
[null,null,1299,91.841143000000002]
[null,null,1300,91.793497000000002]
[null,null,1301,91.738393000000002]
[null,null,1302,91.703033000000005]
[null,null,1303,91.671165000000002]
[null,null,1304,91.618622999999999]
[null,null,1305,91.615763999999999]
[null,null,1306,91.560809000000006]
[null,null,1307,91.451830999999999]
[null,null,1308,91.395402000000004]
[null,null,1309,91.343162000000007]
[null,null,1310,91.2911]
[null,null,1311,91.249664999999993]
[null,null,1312,91.197929999999999]
[null,null,1313,91.140158999999997]
[null,null,1314,91.098720999999998]
[null,null,1315,91.075648999999999]
[null,null,1316,91.009801999999993]
[null,null,1317,90.985376000000002]
[null,null,1318,90.920095000000003]
[null,null,1319,90.866793000000001]
[null,null,1320,90.795286000000004]
[null,null,1321,90.738697999999999]
[null,null,1322,90.689306999999999]
[null,null,1323,90.737452000000005]
[null,null,1324,90.711501999999996]
[null,null,1325,90.650492999999997]
[null,null,1326,90.585615000000004]
[null,null,1327,90.435579000000004]
[null,null,1328,90.374538000000001]
[null,null,1329,90.316457999999997]
[null,null,1330,90.259810000000002]
[null,null,1331,90.213380000000001]
[null,null,1332,90.168640999999994]
[null,null,1333,90.143597]
[null,null,1334,90.078800000000001]
[null,null,1335,90.013231000000005]
[null,null,1336,89.962295999999995]
[null,null,1337,89.908270000000002]
[null,null,1338,89.850987000000003]
[null,null,1339,89.808421999999993]
[null,null,1340,89.755775]
[null,null,1341,89.695139999999995]
[null,null,1342,89.644912000000005]
[null,null,1343,89.586099000000004]
[null,null,1344,89.524341000000007]
[null,null,1345,89.482146]
[null,null,1346,89.436216999999999]
[null,null,1347,89.342095]
[null,null,1348,89.331198999999998]
[null,null,1349,89.257960999999995]
[null,null,1350,89.202341000000004]
[null,null,1351,89.144687000000005]
[null,null,1352,89.101125999999994]
[null,null,1353,89.050414000000004]
[null,null,1354,88.994722999999993]
[null,null,1355,88.920548999999994]
[null,null,1356,88.864534000000006]
[null,null,1357,88.811814999999996]
[null,null,1358,88.737835000000004]
[null,null,1359,88.651178999999999]
[null,null,1360,88.568842000000004]
[null,null,1361,88.488225999999997]
[null,null,1362,88.384823999999995]
[null,null,1363,88.290985000000006]
[null,null,1364,88.184403000000003]
[null,null,1365,88.066906000000003]
[null,null,1366,87.944574000000003]
[null,null,1367,87.804049000000006]
[null,null,1368,87.663687999999993]
[null,null,1369,87.524483000000004]
[null,null,1370,87.374556999999996]
[null,null,1371,87.203767999999997]
[null,null,1372,87.016559000000001]
[null,null,1373,86.854714000000001]
[null,null,1374,86.697179000000006]
[null,null,1375,86.520414000000002]
[null,null,1376,86.329594]
[null,null,1377,86.154905999999997]
[null,null,1378,85.973316999999994]
[null,null,1379,85.791529999999995]
[null,null,1380,85.638211999999996]
[null,null,1381,85.478531000000004]
[null,null,1382,85.335387999999995]
[null,null,1383,85.213069000000004]
[null,null,1384,85.084757999999994]
[null,null,1385,84.983953]
[null,null,1386,84.904577000000003]
[null,null,1387,84.817032999999995]
[null,null,1388,84.755049999999997]
[null,null,1389,84.712344000000002]
[null,null,1390,84.671672999999998]
[null,null,1391,84.660466999999997]
[null,null,1392,84.672279000000003]
[null,null,1393,84.684432999999999]
[null,null,1394,84.706108999999998]
[null,null,1395,84.745551000000006]
[null,null,1396,84.792017999999999]
[null,null,1397,84.841402000000002]
[null,null,1398,84.900565999999998]
[null,null,1399,84.951689000000002]
[null,null,1400,84.994636]
[null,null,1401,85.040761000000003]
[null,null,1402,85.088353999999995]
[null,null,1403,85.123147000000003]
[null,null,1404,85.153284999999997]
[null,null,1405,85.192442]
[null,null,1406,85.231109000000004]
[null,null,1407,85.258312000000004]
[null,null,1408,85.276127000000002]
[null,null,1409,85.292462]
[null,null,1410,85.312505999999999]
[null,null,1411,85.3429]
[null,null,1412,85.353009999999998]
[null,null,1413,85.349569000000002]
[null,null,1414,85.355864999999994]
[null,null,1415,85.354873999999995]
[null,null,1416,85.364194999999995]
[null,null,1417,85.344257999999996]
[null,null,1418,85.315005999999997]
[null,null,1419,85.300180999999995]
[null,null,1420,85.293031999999997]
[null,null,1421,85.285242999999994]
[null,null,1422,85.282252999999997]
[null,null,1423,85.282606000000001]
[null,null,1424,85.260177999999996]
[null,null,1425,85.220138000000006]
[null,null,1426,85.194219000000004]
[null,null,1427,85.169443999999999]
[null,null,1428,85.135745999999997]
[null,null,1429,85.110251000000005]
[null,null,1430,85.088994999999997]
[null,null,1431,85.044246000000001]
[null,null,1432,84.998650999999995]
[null,null,1433,84.971159]
[null,null,1434,84.950697000000005]
[null,null,1435,84.925369000000003]
[null,null,1436,84.883403999999999]
[null,null,1437,84.831173000000007]
[null,null,1438,84.795646000000005]
[null,null,1439,84.771433000000002]
[null,null,1440,84.732191999999998]
[null,null,1441,84.691362999999996]
[null,null,1442,84.651413000000005]
[null,null,1443,84.601895999999996]
[null,null,1444,84.565072000000001]
[null,null,1445,84.527151000000003]
[null,null,1446,84.480672999999996]
[null,null,1447,84.434006999999994]
[null,null,1448,84.393240000000006]
[null,null,1449,84.362793999999994]
[null,null,1450,84.324464000000006]
[null,null,1451,84.276195000000001]
[null,null,1452,84.237015999999997]
[null,null,1453,84.207164000000006]
[null,null,1454,84.171070999999998]
[null,null,1455,84.125386000000006]
[null,null,1456,84.074068999999994]
[null,null,1457,84.025827000000007]
[null,null,1458,83.980025999999995]
[null,null,1459,83.94153]
[null,null,1460,83.902135999999999]
[null,null,1461,83.868921999999998]
[null,null,1462,83.831290999999993]
[null,null,1463,83.787864999999996]
[null,null,1464,83.747894000000002]
[null,null,1465,83.703125]
[null,null,1466,83.662188]
[null,null,1467,83.607078000000001]
[null,null,1468,83.567768999999998]
[null,null,1469,83.531043999999994]
[null,null,1470,83.475661000000002]
[null,null,1471,83.422439999999995]
[null,null,1472,83.374775999999997]
[null,null,1473,83.323376999999994]
[null,null,1474,83.277620999999996]
[null,null,1475,83.237284000000002]
[null,null,1476,83.201905999999994]
[null,null,1477,83.153805000000006]
[null,null,1478,83.106210000000004]
[null,null,1479,83.064774]
[null,null,1480,83.017619999999994]
[null,null,1481,82.966024000000004]
[null,null,1482,82.918756999999999]
[null,null,1483,82.884771999999998]
[null,null,1484,82.833276999999995]
[null,null,1485,82.785015999999999]
[null,null,1486,82.749557999999993]
[null,null,1487,82.703783999999999]
[null,null,1488,82.658705999999995]
[null,null,1489,82.605794000000003]
[null,null,1490,82.536101000000002]
[null,null,1491,82.494000999999997]
[null,null,1492,82.465159]
[null,null,1493,82.425980999999993]
[null,null,1494,82.378555000000006]
[null,null,1495,82.332722000000004]
[null,null,1496,82.294419000000005]
[null,null,1497,82.243679999999998]
[null,null,1498,82.187426000000002]
[null,null,1499,82.139887999999999]
[null,null,1500,82.112851000000006]
[null,null,1501,82.060399000000004]
[null,null,1502,82.008953000000005]
[null,null,1503,81.958682999999994]
[null,null,1504,81.912222999999997]
[null,null,1505,81.875603999999996]
[null,null,1506,81.840298000000004]
[null,null,1507,81.795274000000006]
[null,null,1508,81.754489000000007]
[null,null,1509,81.709805000000003]
[null,null,1510,81.656541000000004]
[null,null,1511,81.605421000000007]
[null,null,1512,81.557625000000002]
[null,null,1513,81.506546]
[null,null,1514,81.467383999999996]
[null,null,1515,81.421424999999999]
[null,null,1516,81.374564000000007]
[null,null,1517,81.335566999999998]
[null,null,1518,81.288540999999995]
[null,null,1519,81.253878]
[null,null,1520,81.226246000000003]
[null,null,1521,81.166405999999995]
[null,null,1522,81.120275000000007]
[null,null,1523,81.080896999999993]
[null,null,1524,81.040340999999998]
[null,null,1525,80.992632]
[null,null,1526,80.946369000000004]
[null,null,1527,80.894099999999995]
[null,null,1528,80.831525999999997]
[null,null,1529,80.779803999999999]
[null,null,1530,80.729899000000003]
[null,null,1531,80.691925999999995]
[null,null,1532,80.658704]
[null,null,1533,80.622546]
[null,null,1534,80.567577]
[null,null,1535,80.523571000000004]
[null,null,1536,80.490280999999996]
[null,null,1537,80.435218000000006]
[null,null,1538,80.390096999999997]
[null,null,1539,80.344530000000006]
[null,null,1540,80.295720000000003]
[null,null,1541,80.268421000000004]
[null,null,1542,80.223129]
[null,null,1543,80.170500000000004]
[null,null,1544,80.122962999999999]
[null,null,1545,80.078924000000001]
[null,null,1546,80.050504000000004]
[null,null,1547,80.012454000000005]
[null,null,1548,79.966423000000006]
[null,null,1549,79.931302000000002]
[null,null,1550,79.890775000000005]
[null,null,1551,79.846458999999996]
[null,null,1552,79.796763999999996]
[null,null,1553,79.741967000000002]
[null,null,1554,79.696678000000006]
[null,null,1555,79.658444000000003]
[null,null,1556,79.618138999999999]
[null,null,1557,79.580423999999994]
[null,null,1558,79.535453000000004]
[null,null,1559,79.499156999999997]
[null,null,1560,79.447745999999995]
[null,null,1561,79.406394000000006]
[null,null,1562,79.364920999999995]
[null,null,1563,79.320507000000006]
[null,null,1564,79.270877999999996]
[null,null,1565,79.235660999999993]
[null,null,1566,79.186582000000001]
[null,null,1567,79.157043000000002]
[null,null,1568,79.101703000000001]
[null,null,1569,79.064808999999997]
[null,null,1570,79.038460999999998]
[null,null,1571,79.002116000000001]
[null,null,1572,78.964433999999997]
[null,null,1573,78.911559999999994]
[null,null,1574,78.859271000000007]
[null,null,1575,78.823952000000006]
[null,null,1576,78.784510999999995]
[null,null,1577,78.750699999999995]
[null,null,1578,78.713677000000004]
[null,null,1579,78.667721]
[null,null,1580,78.625120999999993]
[null,null,1581,78.585736999999995]
[null,null,1582,78.544809999999998]
[null,null,1583,78.494961000000004]
[null,null,1584,78.462372000000002]
[null,null,1585,78.419396000000006]
[null,null,1586,78.372630999999998]
[null,null,1587,78.332471999999996]
[null,null,1588,78.287767000000002]
[null,null,1589,78.239778999999999]
[null,null,1590,78.209654999999998]
[null,null,1591,78.176507999999998]
[null,null,1592,78.137345999999994]
[null,null,1593,78.091894999999994]
[null,null,1594,78.057401999999996]
[null,null,1595,78.016099999999994]
[null,null,1596,77.979213999999999]
[null,null,1597,77.932862999999998]
[null,null,1598,77.890851999999995]
[null,null,1599,77.853553000000005]
[null,null,1600,77.819695999999993]
[null,null,1601,77.789620999999997]
[null,null,1602,77.739311999999998]
[null,null,1603,77.698385999999999]
[null,null,1604,77.661896999999996]
[null,null,1605,77.618547000000007]
[null,null,1606,77.579342999999994]
[null,null,1607,77.536831000000006]
[null,null,1608,77.494681999999997]
[null,null,1609,77.455325999999999]
[null,null,1610,77.415211999999997]
[null,null,1611,77.369309999999999]
[null,null,1612,77.330489999999998]
[null,null,1613,77.297403000000003]
[null,null,1614,77.265332000000001]
[null,null,1615,77.232426000000004]
[null,null,1616,77.193224000000001]
[null,null,1617,77.157909000000004]
[null,null,1618,77.118765999999994]
[null,null,1619,77.085560999999998]
[null,null,1620,77.038546999999994]
[null,null,1621,76.992264000000006]
[null,null,1622,76.950457]
[null,null,1623,76.919203999999993]
[null,null,1624,76.887835999999993]
[null,null,1625,76.847862000000006]
[null,null,1626,76.818686999999997]
[null,null,1627,76.783475999999993]
[null,null,1628,76.730890000000002]
[null,null,1629,76.688280000000006]
[null,null,1630,76.660691]
[null,null,1631,76.626670000000004]
[null,null,1632,76.602732000000003]
[null,null,1633,76.550758000000002]
[null,null,1634,76.502227000000005]
[null,null,1635,76.467485999999994]
[null,null,1636,76.415144999999995]
[null,null,1637,76.382686000000007]
[null,null,1638,76.364619000000005]
[null,null,1639,76.329858999999999]
[null,null,1640,76.295400999999998]
[null,null,1641,76.262878000000001]
[null,null,1642,76.226832999999999]
[null,null,1643,76.190607999999997]
[null,null,1644,76.151329000000004]
[null,null,1645,76.118339000000006]
[null,null,1646,76.084430999999995]
[null,null,1647,76.043420999999995]
[null,null,1648,75.997684000000007]
[null,null,1649,75.966993000000002]
[null,null,1650,75.934782999999996]
[null,null,1651,75.897000000000006]
[null,null,1652,75.856083999999996]
[null,null,1653,75.824644000000006]
[null,null,1654,75.785522999999998]
[null,null,1655,75.748106000000007]
[null,null,1656,75.710620000000006]
[null,null,1657,75.678636999999995]
[null,null,1658,75.646501999999998]
[null,null,1659,75.610629000000003]
[null,null,1660,75.571675999999997]
[null,null,1661,75.539484999999999]
[null,null,1662,75.506894000000003]
[null,null,1663,75.465069]
[null,null,1664,75.428150000000002]
[null,null,1665,75.397326000000007]
[null,null,1666,75.361003999999994]
[null,null,1667,75.329729]
[null,null,1668,75.295751999999993]
[null,null,1669,75.259193999999994]
[null,null,1670,75.222427999999994]
[null,null,1671,75.178102999999993]
[null,null,1672,75.149827999999999]
[null,null,1673,75.123440000000002]
[null,null,1674,75.091629999999995]
[null,null,1675,75.060478000000003]
[null,null,1676,75.023826999999997]
[null,null,1677,74.987926999999999]
[null,null,1678,74.950303000000005]
[null,null,1679,74.925112999999996]
[null,null,1680,74.90128]
[null,null,1681,74.865799999999993]
[null,null,1682,74.832212999999996]
[null,null,1683,74.791521000000003]
[null,null,1684,74.745474000000002]
[null,null,1685,74.716933999999995]
[null,null,1686,74.694884000000002]
[null,null,1687,74.669545999999997]
[null,null,1688,74.629824999999997]
[null,null,1689,74.593908999999996]
[null,null,1690,74.576205999999999]
[null,null,1691,74.543120000000002]
[null,null,1692,74.500178000000005]
[null,null,1693,74.462609]
[null,null,1694,74.417991000000001]
[null,null,1695,74.376689999999996]
[null,null,1696,74.353667000000002]
[null,null,1697,74.323172999999997]
[null,null,1698,74.290441999999999]
[null,null,1699,74.262511000000003]
[null,null,1700,74.224694]
[null,null,1701,74.177543]
[null,null,1702,74.149663000000004]
[null,null,1703,74.126547000000002]
[null,null,1704,74.093406999999999]
[null,null,1705,74.057545000000005]
[null,null,1706,74.030837000000005]
[null,null,1707,74.007326000000006]
[null,null,1708,73.976975999999993]
[null,null,1709,73.939069000000003]
[null,null,1710,73.911125999999996]
[null,null,1711,73.877995999999996]
[null,null,1712,73.841645999999997]
[null,null,1713,73.813912999999999]
[null,null,1714,73.784960999999996]
[null,null,1715,73.754135000000005]
[null,null,1716,73.719346000000002]
[null,null,1717,73.682827000000003]
[null,null,1718,73.647610999999998]
[null,null,1719,73.621831]
[null,null,1720,73.601608999999996]
[null,null,1721,73.574684000000005]
[null,null,1722,73.554263000000006]
[null,null,1723,73.531745999999998]
[null,null,1724,73.498349000000005]
[null,null,1725,73.439460999999994]
[null,null,1726,73.392909000000003]
[null,null,1727,73.372352000000006]
[null,null,1728,73.351296000000005]
[null,null,1729,73.325447999999994]
[null,null,1730,73.298878000000002]
[null,null,1731,73.267353]
[null,null,1732,73.230549999999994]
[null,null,1733,73.204275999999993]
[null,null,1734,73.178135999999995]
[null,null,1735,73.133872999999994]
[null,null,1736,73.107631999999995]
[null,null,1737,73.079249000000004]
[null,null,1738,73.046874000000003]
[null,null,1739,73.023510999999999]
[null,null,1740,72.996718000000001]
[null,null,1741,72.970588000000006]
[null,null,1742,72.941725000000005]
[null,null,1743,72.924381999999994]
[null,null,1744,72.908182999999994]
[null,null,1745,72.877599000000004]
[null,null,1746,72.839613999999997]
[null,null,1747,72.798989000000006]
[null,null,1748,72.757627999999997]
[null,null,1749,72.712714000000005]
[null,null,1750,72.688120999999995]
[null,null,1751,72.666686999999996]
[null,null,1752,72.637049000000005]
[null,null,1753,72.613151999999999]
[null,null,1754,72.594159000000005]
[null,null,1755,72.563281000000003]
[null,null,1756,72.538315999999995]
[null,null,1757,72.508995999999996]
[null,null,1758,72.494028]
[null,null,1759,72.469676000000007]
[null,null,1760,72.442401000000004]
[null,null,1761,72.407518999999994]
[null,null,1762,72.370823000000001]
[null,null,1763,72.338109000000003]
[null,null,1764,72.310901000000001]
[null,null,1765,72.281501000000006]
[null,null,1766,72.256525999999994]
[null,null,1767,72.234753999999995]
[null,null,1768,72.189222999999998]
[null,null,1769,72.148446000000007]
[null,null,1770,72.120583999999994]
[null,null,1771,72.104590999999999]
[null,null,1772,72.086687999999995]
[null,null,1773,72.068916000000002]
[null,null,1774,72.034108000000003]
[null,null,1775,71.991494000000003]
[null,null,1776,71.973535999999996]
[null,null,1777,71.957723999999999]
[null,null,1778,71.923997]
[null,null,1779,71.899805000000001]
[null,null,1780,71.873824999999997]
[null,null,1781,71.833974999999995]
[null,null,1782,71.792541]
[null,null,1783,71.757784000000001]
[null,null,1784,71.746983]
[null,null,1785,71.719127]
[null,null,1786,71.686650999999998]
[null,null,1787,71.668368000000001]
[null,null,1788,71.652501000000001]
[null,null,1789,71.627144999999999]
[null,null,1790,71.592735000000005]
[null,null,1791,71.578553999999997]
[null,null,1792,71.568286999999998]
[null,null,1793,71.528113000000005]
[null,null,1794,71.50094]
[null,null,1795,71.474356]
[null,null,1796,71.459620999999999]
[null,null,1797,71.427122999999995]
[null,null,1798,71.406302999999994]
[null,null,1799,71.383965000000003]
[null,null,1800,71.359759999999994]
[null,null,1801,72.399323999999993]
[null,null,1802,72.395009000000002]
[null,null,1803,72.395717000000005]
[null,null,1804,72.365022999999994]
[null,null,1805,72.323503000000002]
[null,null,1806,72.290780999999996]
[null,null,1807,72.273105999999999]
[null,null,1808,72.268776000000003]
[null,null,1809,72.248425999999995]
[null,null,1810,72.207766000000007]
[null,null,1811,72.167196000000004]
[null,null,1812,72.140776000000002]
[null,null,1813,72.118446000000006]
[null,null,1814,72.092506]
[null,null,1815,72.072886999999994]
[null,null,1816,72.066066000000006]
[null,null,1817,72.059805999999995]
[null,null,1818,72.047245000000004]
[null,null,1819,71.979712000000006]
[null,null,1820,71.873294000000001]
[null,null,1821,71.814655000000002]
[null,null,1822,71.823329000000001]
[null,null,1823,71.864185000000006]
[null,null,1824,71.861082999999994]
[null,null,1825,71.827108999999993]
[null,null,1826,71.801208000000003]
[null,null,1827,71.760238000000001]
[null,null,1828,71.699072999999999]
[null,null,1829,71.661158]
[null,null,1830,71.631320000000002]
[null,null,1831,71.637299999999996]
[null,null,1832,71.654324000000003]
[null,null,1833,71.624735000000001]
[null,null,1834,71.575029999999998]
[null,null,1835,71.504378000000003]
[null,null,1836,71.473941999999994]
[null,null,1837,71.485399000000001]
[null,null,1838,71.482748999999998]
[null,null,1839,71.427059]
[null,null,1840,71.360586999999995]
[null,null,1841,71.321760999999995]
[null,null,1842,71.329177000000001]
[null,null,1843,71.392876999999999]
[null,null,1844,71.437161000000003]
[null,null,1845,71.389284000000004]
[null,null,1846,71.270041000000006]
[null,null,1847,71.157804999999996]
[null,null,1848,71.110018999999994]
[null,null,1849,71.134067999999999]
[null,null,1850,71.163460000000001]
[null,null,1851,71.171367000000004]
[null,null,1852,71.13682]
[null,null,1853,71.084485000000001]
[null,null,1854,71.065003000000004]
[null,null,1855,71.059477999999999]
[null,null,1856,71.047614999999993]
[null,null,1857,71.019721000000004]
[null,null,1858,70.980643999999998]
[null,null,1859,70.944812999999996]
[null,null,1860,70.935310000000001]
[null,null,1861,70.946629999999999]
[null,null,1862,70.959748000000005]
[null,null,1863,70.959173000000007]
[null,null,1864,70.967793999999998]
[null,null,1865,70.911032000000006]
[null,null,1866,70.809959000000006]
[null,null,1867,70.719142000000005]
[null,null,1868,70.697851]
[null,null,1869,70.712354000000005]
[null,null,1870,70.672030000000007]
[null,null,1871,70.650784000000002]
[null,null,1872,70.596995000000007]
[null,null,1873,70.549884000000006]
[null,null,1874,70.525291999999993]
[null,null,1875,70.494123999999999]
[null,null,1876,70.468669000000006]
[null,null,1877,70.482702000000003]
[null,null,1878,70.529750000000007]
[null,null,1879,70.557762999999994]
[null,null,1880,70.542310000000001]
[null,null,1881,70.520319999999998]
[null,null,1882,70.494009000000005]
[null,null,1883,70.461625999999995]
[null,null,1884,70.439077999999995]
[null,null,1885,70.426086999999995]
[null,null,1886,70.446816999999996]
[null,null,1887,70.428912999999994]
[null,null,1888,70.386899999999997]
[null,null,1889,70.322815000000006]
[null,null,1890,70.263264000000007]
[null,null,1891,70.196646999999999]
[null,null,1892,70.175496999999993]
[null,null,1893,70.203470999999993]
[null,null,1894,70.229134999999999]
[null,null,1895,70.242154999999997]
[null,null,1896,70.232522000000003]
[null,null,1897,70.171059999999997]
[null,null,1898,70.095422999999997]
[null,null,1899,70.037034000000006]
[null,null,1900,70.023172000000002]
[null,null,1901,70.061766000000006]
[null,null,1902,70.069522000000006]
[null,null,1903,70.042079000000001]
[null,null,1904,70.004957000000005]
[null,null,1905,69.954910999999996]
[null,null,1906,69.922195000000002]
[null,null,1907,69.940890999999993]
[null,null,1908,69.957555999999997]
[null,null,1909,69.974307999999994]
[null,null,1910,69.985575999999995]
[null,null,1911,69.936751000000001]
[null,null,1912,69.881048000000007]
[null,null,1913,69.807457999999997]
[null,null,1914,69.776323000000005]
[null,null,1915,69.774834999999996]
[null,null,1916,69.805683999999999]
[null,null,1917,69.805575000000005]
[null,null,1918,69.787431999999995]
[null,null,1919,69.736068000000003]
[null,null,1920,69.712351999999996]
[null,null,1921,69.687764999999999]
[null,null,1922,69.674091000000004]
[null,null,1923,69.653993]
[null,null,1924,69.648099999999999]
[null,null,1925,69.613394999999997]
[null,null,1926,69.575008999999994]
[null,null,1927,69.549216000000001]
[null,null,1928,69.528720000000007]
[null,null,1929,69.543170000000003]
[null,null,1930,69.549503000000001]
[null,null,1931,69.552899999999994]
[null,null,1932,69.541556999999997]
[null,null,1933,69.535409000000001]
[null,null,1934,69.535139999999998]
[null,null,1935,69.526724000000002]
[null,null,1936,69.465671999999998]
[null,null,1937,69.437792999999999]
[null,null,1938,69.410191999999995]
[null,null,1939,69.396815000000004]
[null,null,1940,69.401666000000006]
[null,null,1941,69.419326999999996]
[null,null,1942,69.401573999999997]
[null,null,1943,69.383172999999999]
[null,null,1944,69.366650000000007]
[null,null,1945,69.359800000000007]
[null,null,1946,69.346878000000004]
[null,null,1947,69.333483000000001]
[null,null,1948,69.317223999999996]
[null,null,1949,69.349417000000003]
[null,null,1950,69.307685000000006]
[null,null,1951,69.300634000000002]
[null,null,1952,69.272824999999997]
[null,null,1953,69.256308000000004]
[null,null,1954,69.260450000000006]
[null,null,1955,69.254347999999993]
[null,null,1956,69.234814999999998]
[null,null,1957,69.205582000000007]
[null,null,1958,69.198656999999997]
[null,null,1959,69.198257999999996]
[null,null,1960,69.203806999999998]
[null,null,1961,69.189001000000005]
[null,null,1962,69.137140000000002]
[null,null,1963,69.118678000000003]
[null,null,1964,69.113615999999993]
[null,null,1965,69.117542999999998]
[null,null,1966,69.104560000000006]
[null,null,1967,69.084924999999998]
[null,null,1968,69.064815999999993]
[null,null,1969,69.078339]
[null,null,1970,69.070918000000006]
[null,null,1971,69.034245999999996]
[null,null,1972,69.020730999999998]
[null,null,1973,69.008422999999993]
[null,null,1974,69.003555000000006]
[null,null,1975,68.986782000000005]
[null,null,1976,68.981865999999997]
[null,null,1977,68.968834000000001]
[null,null,1978,68.947511000000006]
[null,null,1979,68.919499000000002]
[null,null,1980,68.895211000000003]
[null,null,1981,68.882311999999999]
[null,null,1982,68.883696999999998]
[null,null,1983,68.873456000000004]
[null,null,1984,68.859482]
[null,null,1985,68.840277]
[null,null,1986,68.815273000000005]
[null,null,1987,68.801728999999995]
[null,null,1988,68.783133000000007]
[null,null,1989,68.768484000000001]
[null,null,1990,68.754947999999999]
[null,null,1991,68.749947000000006]
[null,null,1992,68.736301999999995]
[null,null,1993,68.713961999999995]
[null,null,1994,68.717078999999998]
[null,null,1995,68.703048999999993]
[null,null,1996,68.683027999999993]
[null,null,1997,68.663533000000001]
[null,null,1998,68.644351]
[null,null,1999,68.631237999999996]
[null,null,2000,68.603414000000001]
[null,null,2001,68.588649000000004]
[null,null,2002,68.596309000000005]
[null,null,2003,68.579821999999993]
[null,null,2004,68.564206999999996]
[null,null,2005,68.549689999999998]
[null,null,2006,68.519822000000005]
[null,null,2007,68.511881000000002]
[null,null,2008,68.490817000000007]
[null,null,2009,68.470378999999994]
[null,null,2010,68.450295999999994]
[null,null,2011,68.447664000000003]
[null,null,2012,68.422225999999995]
[null,null,2013,68.398777999999993]
[null,null,2014,68.369090999999997]
[null,null,2015,68.360855999999998]
[null,null,2016,68.343076999999994]
[null,null,2017,68.327164999999994]
[null,null,2018,68.312246999999999]
[null,null,2019,68.309623999999999]
[null,null,2020,68.286758000000006]
[null,null,2021,68.255688000000006]
[null,null,2022,68.243343999999993]
[null,null,2023,68.226294999999993]
[null,null,2024,68.204143000000002]
[null,null,2025,68.193348]
[null,null,2026,68.171908000000002]
[null,null,2027,68.145411999999993]
[null,null,2028,68.128207000000003]
[null,null,2029,68.114999999999995]
[null,null,2030,68.097837999999996]
[null,null,2031,68.076057000000006]
[null,null,2032,68.048659000000001]
[null,null,2033,68.018451999999996]
[null,null,2034,67.999740000000003]
[null,null,2035,67.988767999999993]
[null,null,2036,67.984571000000003]
[null,null,2037,67.957301999999999]
[null,null,2038,67.926837000000006]
[null,null,2039,67.915671000000003]
[null,null,2040,67.889081000000004]
[null,null,2041,67.874902000000006]
[null,null,2042,67.863138000000006]
[null,null,2043,67.836671999999993]
[null,null,2044,67.823466999999994]
[null,null,2045,67.797788999999995]
[null,null,2046,67.780715999999998]
[null,null,2047,67.771114999999995]
[null,null,2048,67.749345000000005]
[null,null,2049,67.732050999999998]
[null,null,2050,67.718283]
[null,null,2051,67.711537000000007]
[null,null,2052,67.705464000000006]
[null,null,2053,67.680997000000005]
[null,null,2054,67.659903]
[null,null,2055,67.643355]
[null,null,2056,67.632178999999994]
[null,null,2057,67.623365000000007]
[null,null,2058,67.609138999999999]
[null,null,2059,67.591747999999995]
[null,null,2060,67.571405999999996]
[null,null,2061,67.552667999999997]
[null,null,2062,67.545214000000001]
[null,null,2063,67.540222]
[null,null,2064,67.522800000000004]
[null,null,2065,67.502279999999999]
[null,null,2066,67.481054999999998]
[null,null,2067,67.472530000000006]
[null,null,2068,67.466431]
[null,null,2069,67.457193000000004]
[null,null,2070,67.450027000000006]
[null,null,2071,67.433577999999997]
[null,null,2072,67.433451000000005]
[null,null,2073,67.434246999999999]
[null,null,2074,67.413337999999996]
[null,null,2075,67.397819999999996]
[null,null,2076,67.389821999999995]
[null,null,2077,67.379571999999996]
[null,null,2078,67.37782]
[null,null,2079,67.367084000000006]
[null,null,2080,67.353397000000001]
[null,null,2081,67.347739000000004]
[null,null,2082,67.331964999999997]
[null,null,2083,67.321955000000003]
[null,null,2084,67.313019999999995]
[null,null,2085,67.294522999999998]
[null,null,2086,67.281299000000004]
[null,null,2087,67.274119999999996]
[null,null,2088,67.265816000000001]
[null,null,2089,67.252425000000002]
[null,null,2090,67.236196000000007]
[null,null,2091,67.220889999999997]
[null,null,2092,67.211241000000001]
[null,null,2093,67.197740999999994]
[null,null,2094,67.186586000000005]
[null,null,2095,67.171643000000003]
[null,null,2096,67.150828000000004]
[null,null,2097,67.133697999999995]
[null,null,2098,67.128936999999993]
[null,null,2099,67.113342000000003]
[null,null,2100,67.100859999999997]
[null,null,2101,67.089146999999997]
[null,null,2102,67.076391999999998]
[null,null,2103,67.069294999999997]
[null,null,2104,67.052194]
[null,null,2105,67.037203000000005]
[null,null,2106,67.027614]
[null,null,2107,67.012046999999995]
[null,null,2108,67.000437000000005]
[null,null,2109,66.987528999999995]
[null,null,2110,66.963845000000006]
[null,null,2111,66.940793999999997]
[null,null,2112,66.926254999999998]
[null,null,2113,66.904015999999999]
[null,null,2114,66.892841000000004]
[null,null,2115,66.889082000000002]
[null,null,2116,66.852872000000005]
[null,null,2117,66.819874999999996]
[null,null,2118,66.806613999999996]
[null,null,2119,66.802592000000004]
[null,null,2120,66.806053000000006]
[null,null,2121,66.793312]
[null,null,2122,66.768681000000001]
[null,null,2123,66.744223000000005]
[null,null,2124,66.729626999999994]
[null,null,2125,66.720501999999996]
[null,null,2126,66.711385000000007]
[null,null,2127,66.684658999999996]
[null,null,2128,66.656268999999995]
[null,null,2129,66.635228999999995]
[null,null,2130,66.623726000000005]
[null,null,2131,66.605275000000006]
[null,null,2132,66.582319999999996]
[null,null,2133,66.551794999999998]
[null,null,2134,66.515452999999994]
[null,null,2135,66.499574999999993]
[null,null,2136,66.477782000000005]
[null,null,2137,66.459879999999998]
[null,null,2138,66.431398000000002]
[null,null,2139,66.396613000000002]
[null,null,2140,66.360574999999997]
[null,null,2141,66.330168]
[null,null,2142,66.301282999999998]
[null,null,2143,66.262441999999993]
[null,null,2144,66.216136000000006]
[null,null,2145,66.179084000000003]
[null,null,2146,66.141988999999995]
[null,null,2147,66.118740000000003]
[null,null,2148,66.090960999999993]
[null,null,2149,66.050006999999994]
[null,null,2150,65.999635999999995]
[null,null,2151,65.954482999999996]
[null,null,2152,65.911497999999995]
[null,null,2153,65.869472999999999]
[null,null,2154,65.844003999999998]
[null,null,2155,65.805801000000002]
[null,null,2156,65.762495999999999]
[null,null,2157,65.716059999999999]
[null,null,2158,65.682102]
[null,null,2159,65.652603999999997]
[null,null,2160,65.621094999999997]
[null,null,2161,65.580718000000005]
[null,null,2162,65.538925000000006]
[null,null,2163,65.495182999999997]
[null,null,2164,65.445684999999997]
[null,null,2165,65.416538000000003]
[null,null,2166,65.389886000000004]
[null,null,2167,65.349768999999995]
[null,null,2168,65.301226999999997]
[null,null,2169,65.253898000000007]
[null,null,2170,65.193004999999999]
[null,null,2171,65.149693999999997]
[null,null,2172,65.086554000000007]
[null,null,2173,65.027737999999999]
[null,null,2174,64.969457000000006]
[null,null,2175,64.898506999999995]
[null,null,2176,64.843521999999993]
[null,null,2177,64.773567999999997]
[null,null,2178,64.693590999999998]
[null,null,2179,64.595825000000005]
[null,null,2180,64.509818999999993]
[null,null,2181,64.402265]
[null,null,2182,64.306467999999995]
[null,null,2183,64.180713999999995]
[null,null,2184,64.038377999999994]
[null,null,2185,63.890416999999999]
[null,null,2186,63.739109999999997]
[null,null,2187,63.543899000000003]
[null,null,2188,63.334434999999999]
[null,null,2189,63.101224999999999]
[null,null,2190,62.883313000000001]
[null,null,2191,62.600270999999999]
[null,null,2192,62.289301000000002]
[null,null,2193,61.966614]
[null,null,2194,61.614530999999999]
[null,null,2195,61.225290000000001]
[null,null,2196,60.819619000000003]
[null,null,2197,60.417355000000001]
[null,null,2198,60.012051999999997]
[null,null,2199,59.582794999999997]
[null,null,2200,59.180982999999998]