{"text_format":"2","workbook":"xlsx","n_sheets":1,"sheets":["VIS"],"not_rendered":{"charts":1,"images":1,"macros":0,"external_links":0,"defined_names":1,"comments":0,"pivot_tables":0},"unopened":[],"bounds":{"document_bytes":16777216,"sheet_cells":100000,"run_cost":"one","rows_first":2000,"rows_last":500,"rows_between":2000,"halvings":0,"cell_chars":16384,"cell_head_chars":4096},"cells_cut":0,"cells_raw":0,"read":"whole","date_system":"1900"}

{"sheet":"VIS","index":0,"n_rows":302,"n_cols":6,"rows_kept":302,"cut":false,"hidden":false,"merged":[[3,0,3,1],[4,0,4,1],[5,0,10,1],[11,0,12,1]]}
[null,null,"λ (nm)","1.65-3µm","3-12µm","8-12µm"]
[null,null,400,0,0,0]
[null,null,401,0,0,0]
["Typical Transmission Data",null,402,0,0,0]
["BABR Coated ZnSe, Visible Spectrum",null,403,0,3.3100000000000002E-4,0]
["The data shown here are typical, measured total transmission of 3mm thick windows at 0° AOI.  For more information please contact our Product and Application Support. \nThis data may be used but Edmund Optics must be cited as the source.\n",null,404,0,0,0]
[null,null,405,3.3100000000000002E-4,1.1E-4,1.1E-4]
[null,null,406,0,1.1E-4,1.2130000000000001E-3]
[null,null,407,6.6100000000000002E-4,9.9200000000000004E-4,6.6100000000000002E-4]
[null,null,408,1.1019999999999999E-3,0,9.9200000000000004E-4]
[null,null,409,1.1E-4,0,8.8099999999999995E-4]
["Not what you're looking for? Click here for a full list of our standard AR coatings.",null,410,0,0,0]
[null,null,411,0,2.2000000000000001E-4,1.1E-4]
[null,null,412,0,0,0]
[null,null,413,0,0,0]
[null,null,414,0,0,2.2000000000000001E-4]
[null,null,415,7.6999999999999996E-4,0,0]
[null,null,416,0,2.2000000000000001E-4,6.5899999999999997E-4]
[null,null,417,2.2000000000000001E-4,0,0]
[null,null,418,2.2000000000000001E-4,0,0]
[null,null,419,0,0,0]
[null,null,420,0,6.5799999999999995E-4,4.3899999999999999E-4]
[null,null,421,0,0,6.5799999999999995E-4]
[null,null,422,5.4799999999999998E-4,0,0]
[null,null,423,1.1E-4,0,1.1E-4]
[null,null,424,0,2.1900000000000001E-4,1.1E-4]
[null,null,425,0,1.0900000000000001E-4,0]
[null,null,426,0,5.4699999999999996E-4,0]
[null,null,427,1.0900000000000001E-4,1.0939999999999999E-3,7.6599999999999997E-4]
[null,null,428,1.093E-3,4.37E-4,8.7500000000000002E-4]
[null,null,429,0,8.7399999999999999E-4,1.0900000000000001E-4]
[null,null,430,1.0900000000000001E-4,0,0]
[null,null,431,0,1.201E-3,7.6400000000000003E-4]
[null,null,432,5.4600000000000004E-4,4.37E-4,3.2699999999999998E-4]
[null,null,433,5.4500000000000002E-4,0,0]
[null,null,434,8.7200000000000005E-4,0,2.1800000000000001E-4]
[null,null,435,0,4.3600000000000003E-4,1.3079999999999999E-3]
[null,null,436,0,0,0]
[null,null,437,2.1800000000000001E-4,0,0]
[null,null,438,9.7999999999999997E-4,5.44E-4,6.5300000000000004E-4]
[null,null,439,1.0900000000000001E-4,1.0900000000000001E-4,3.2600000000000001E-4]
[null,null,440,0,4.35E-4,3.2600000000000001E-4]
[null,null,441,1.5219999999999999E-3,4.35E-4,7.6099999999999996E-4]
[null,null,442,1.0870000000000001E-3,1.413E-3,1.7390000000000001E-3]
[null,null,443,0,2.1699999999999999E-4,1.1950000000000001E-3]
[null,null,444,4.3399999999999998E-4,1.0900000000000001E-4,0]
[null,null,445,4.3399999999999998E-4,0,0]
[null,null,446,3.2499999999999999E-4,6.5099999999999999E-4,1.0839999999999999E-3]
[null,null,447,0,0,0]
[null,null,448,0,0,0]
[null,null,449,6.4899999999999995E-4,1.08E-4,3.2499999999999999E-4]
[null,null,450,7.0309999999999999E-3,0,0]
[null,null,451,0,0,0]
[null,null,452,9.7199999999999999E-4,1.08E-4,0]
[null,null,453,7.5600000000000005E-4,9.7199999999999999E-4,6.4800000000000003E-4]
[null,null,454,2.1599999999999999E-4,8.6300000000000005E-4,1.7260000000000001E-3]
[null,null,455,0,7.5500000000000003E-4,3.2299999999999999E-4]
[null,null,456,1.7240000000000001E-3,8.6200000000000003E-4,9.7000000000000005E-4]
[null,null,457,8.61E-4,1.7229999999999999E-3,1.1839999999999999E-3]
[null,null,458,1.291E-3,1.1839999999999999E-3,6.4599999999999998E-4]
[null,null,459,1.3979999999999999E-3,7.5299999999999998E-4,0]
[null,null,460,0,0,3.2200000000000002E-4]
[null,null,461,1.07E-4,2.1499999999999999E-4,7.5199999999999996E-4]
[null,null,462,7.5100000000000004E-4,0,6.4400000000000004E-4]
[null,null,463,0,0,0]
[null,null,464,1.7149999999999999E-3,6.4300000000000002E-4,0]
[null,null,465,0,0,6.4300000000000002E-4]
[null,null,466,7.5000000000000002E-4,0,0]
[null,null,467,2.14E-4,0,2.14E-4]
[null,null,468,0,5.3499999999999999E-4,2.14E-4]
[null,null,469,5.3499999999999999E-4,0,0]
[null,null,470,1.392E-3,9.6400000000000001E-4,7.5000000000000002E-4]
[null,null,471,8.8819999999999993E-3,5.3509999999999999E-3,7.705E-3]
[null,null,472,2.2883000000000001E-2,2.8869999999999998E-3,1.2831E-2]
[null,null,473,0.150337,4.3839999999999999E-3,8.4043000000000007E-2]
[null,null,474,0.64828699999999995,1.2725999999999999E-2,0.38756099999999999]
[null,null,475,1.88971,3.5185000000000001E-2,1.1983140000000001]
[null,null,476,4.0110950000000001,7.4426000000000006E-2,2.6650100000000001]
[null,null,477,6.7253090000000002,0.12277399999999999,4.6286290000000001]
[null,null,478,9.5261010000000006,0.175732,6.7436980000000002]
[null,null,479,12.074151000000001,0.235626,8.76084]
[null,null,480,14.293936,0.31076100000000001,10.63391]
[null,null,481,16.224599999999999,0.41271200000000002,12.433256999999999]
[null,null,482,17.935085000000001,0.56517200000000001,14.262591]
[null,null,483,19.481490999999998,0.79683400000000004,16.188752000000001]
[null,null,484,20.902307,1.137232,18.227329000000001]
[null,null,485,22.227312999999999,1.6004590000000001,20.365183999999999]
[null,null,486,23.453386999999999,2.121642,22.539463000000001]
[null,null,487,24.655093999999998,2.5933769999999998,24.713190999999998]
[null,null,488,25.831389000000001,2.8162259999999999,26.744664]
[null,null,489,26.988171999999999,2.709165,28.511172999999999]
[null,null,490,28.129797,2.3141479999999999,29.900517000000001]
[null,null,491,29.241973000000002,1.8293509999999999,30.860113999999999]
[null,null,492,30.324739000000001,1.3967590000000001,31.365326]
[null,null,493,31.386558999999998,1.06589,31.512394]
[null,null,494,32.433235000000003,0.83755500000000005,31.383348999999999]
[null,null,495,33.463189999999997,0.68264599999999998,31.104911000000001]
[null,null,496,34.485861,0.58039099999999999,30.782426999999998]
[null,null,497,35.490782000000003,0.51466999999999996,30.524588999999999]
[null,null,498,36.477639000000003,0.47809099999999999,30.413757]
[null,null,499,37.446769000000003,0.460262,30.510427]
[null,null,500,38.408698999999999,0.46139000000000002,30.858308999999998]
[null,null,501,39.356625999999999,0.47759200000000002,31.496220999999998]
[null,null,502,40.283760000000001,0.51110100000000003,32.442276999999997]
[null,null,503,41.201524999999997,0.558033,33.710759000000003]
[null,null,504,42.109161,0.622421,35.312294000000001]
[null,null,505,43.025528000000001,0.71003700000000003,37.259517000000002]
[null,null,506,43.946595000000002,0.82055100000000003,39.559001000000002]
[null,null,507,44.87321,0.96167400000000003,42.189185000000002]
[null,null,508,45.821576999999998,1.133597,45.137822999999997]
[null,null,509,46.793726999999997,1.344266,48.355834000000002]
[null,null,510,47.784461,1.59809,51.774639999999998]
[null,null,511,48.800776999999997,1.8998870000000001,55.302233000000001]
[null,null,512,49.852896000000001,2.2514910000000001,58.792673999999998]
[null,null,513,50.929392,2.6575410000000002,62.121675000000003]
[null,null,514,52.0458,3.1216110000000001,65.159913000000003]
[null,null,515,53.223565999999998,3.6573660000000001,67.833123999999998]
[null,null,516,54.471643999999998,4.2730379999999997,70.024781000000004]
[null,null,517,55.768301000000001,4.9769699999999997,71.681642999999994]
[null,null,518,57.107261999999999,5.7873510000000001,72.780403000000007]
[null,null,519,58.467309999999998,6.726178,73.375697000000002]
[null,null,520,59.807313999999998,7.8108690000000003,73.518217000000007]
[null,null,521,61.083035000000002,9.0564689999999999,73.277120999999994]
[null,null,522,62.294902,10.485676,72.741142999999994]
[null,null,523,63.435158000000001,12.111829999999999,72.005073999999993]
[null,null,524,64.494562000000002,13.946790999999999,71.130774000000002]
[null,null,525,65.483535000000003,16.001805000000001,70.148443]
[null,null,526,66.427355000000006,18.269788999999999,69.118290000000002]
[null,null,527,67.318603999999993,20.714082000000001,68.046368999999999]
[null,null,528,68.176446999999996,23.286397999999998,66.959789999999998]
[null,null,529,69.004007000000001,25.941161999999998,65.823544999999996]
[null,null,530,69.814347999999995,28.632337,64.654402000000005]
[null,null,531,70.608858999999995,31.332352,63.459372999999999]
[null,null,532,71.361391999999995,34.009039000000001,62.215724999999999]
[null,null,533,72.106641999999994,36.699143999999997,60.941085999999999]
[null,null,534,72.838678000000002,39.468260999999998,59.648454000000001]
[null,null,535,73.569474999999997,42.426496999999998,58.343865000000001]
[null,null,536,74.295340999999993,45.639817999999998,57.042487999999999]
[null,null,537,75.034671000000003,49.170271999999997,55.793480000000002]
[null,null,538,75.767122000000001,53.064233000000002,54.593170999999998]
[null,null,539,76.498553999999999,57.245685000000002,53.455607000000001]
[null,null,540,77.219888999999995,61.537686000000001,52.439968]
[null,null,541,77.934544000000002,65.573246999999995,51.570875999999998]
[null,null,542,78.654144000000002,68.878018999999995,50.873390999999998]
[null,null,543,79.365498000000002,70.906934000000007,50.370362999999998]
[null,null,544,80.064870999999997,71.179919999999996,50.068154999999997]
[null,null,545,80.765941999999995,69.481262999999998,49.992604]
[null,null,546,81.467416,65.968671999999998,50.153916000000002]
[null,null,547,82.140542999999994,61.102490000000003,50.544986000000002]
[null,null,548,82.828160999999994,55.534497999999999,51.211323]
[null,null,549,83.509713000000005,49.839025999999997,52.153235000000002]
[null,null,550,84.150406000000004,44.457968999999999,53.363577999999997]
[null,null,551,84.796288000000004,39.701827999999999,54.866480000000003]
[null,null,552,85.431573999999998,35.676081000000003,56.656222]
[null,null,553,86.043887999999995,32.369351000000002,58.71022]
[null,null,554,86.646311999999995,29.734362000000001,61.008898000000002]
[null,null,555,87.227136999999999,27.686896000000001,63.518000000000001]
[null,null,556,87.781614000000005,26.174665999999998,66.204594999999998]
[null,null,557,88.312676999999994,25.146495000000002,68.969853999999998]
[null,null,558,88.833513999999994,24.55705,71.710475000000002]
[null,null,559,89.337692000000004,24.384679999999999,74.303326999999996]
[null,null,560,89.820375999999996,24.626778999999999,76.609646999999995]
[null,null,561,90.266012000000003,25.290175000000001,78.479568999999998]
[null,null,562,90.692485000000005,26.420210999999998,79.795762999999994]
[null,null,563,91.100914000000003,28.053481000000001,80.459768999999994]
[null,null,564,91.473581999999993,30.248854000000001,80.417411000000001]
[null,null,565,91.819278999999995,33.123950999999998,79.693708000000001]
[null,null,566,92.142455999999996,36.795935999999998,78.347486000000004]
[null,null,567,92.426983000000007,41.365592999999997,76.489714000000006]
[null,null,568,92.685119999999998,46.900036999999998,74.250411]
[null,null,569,92.915565000000001,53.450645000000002,71.761644000000004]
[null,null,570,93.110685000000004,60.845706,69.180184999999994]
[null,null,571,93.278463000000002,68.530376000000004,66.625957]
[null,null,572,93.411854000000005,75.654448000000002,64.173772999999997]
[null,null,573,93.519126,81.134296000000006,61.918528000000002]
[null,null,574,93.600027999999995,83.920057999999997,59.89743]
[null,null,575,93.630759999999995,83.438354000000004,58.131458000000002]
[null,null,576,93.636706000000004,79.882514999999998,56.659137999999999]
[null,null,577,93.608136999999999,74.129956000000007,55.485228999999997]
[null,null,578,93.544702999999998,67.321365,54.631174999999999]
[null,null,579,93.454994999999997,60.376038999999999,54.093342]
[null,null,580,93.342847000000006,53.923160000000003,53.876528]
[null,null,581,93.204065999999997,48.303092999999997,53.985754999999997]
[null,null,582,93.007862000000003,43.59413,54.405729000000001]
[null,null,583,92.800032000000002,39.774318000000001,55.150950999999999]
[null,null,584,92.567608000000007,36.735126000000001,56.211072999999999]
[null,null,585,92.292741000000007,34.349102000000002,57.603746000000001]
[null,null,586,91.998132999999996,32.549815000000002,59.339745000000001]
[null,null,587,91.667634000000007,31.268764999999998,61.381996000000001]
[null,null,588,91.320471999999995,30.435148000000002,63.73939]
[null,null,589,90.956271000000001,30.000404,66.400094999999993]
[null,null,590,90.556584999999998,29.933378000000001,69.315039999999996]
[null,null,591,90.122426000000004,30.221138,72.425494999999998]
[null,null,592,89.682222999999993,30.849381999999999,75.653480000000002]
[null,null,593,89.208434999999994,31.792390999999999,78.901777999999993]
[null,null,594,88.740391000000002,33.061532,82.067294000000004]
[null,null,595,88.264377999999994,34.660276000000003,85.028306999999998]
[null,null,596,87.742001999999999,36.555399999999999,87.595512999999997]
[null,null,597,87.210476999999997,38.725929999999998,89.632677000000001]
[null,null,598,86.672533999999999,41.116366999999997,91.039734999999993]
[null,null,599,86.109204000000005,43.631382000000002,91.711160000000007]
[null,null,600,85.533005000000003,46.154856000000002,91.634708000000003]
[null,null,601,84.955479999999994,48.543050000000001,90.852011000000005]
[null,null,602,84.362011999999993,50.604827,89.415778000000003]
[null,null,603,83.775559999999999,52.169389000000002,87.487781999999996]
[null,null,604,83.172976000000006,53.089219,85.149332000000001]
[null,null,605,82.557766999999998,53.282308,82.550538000000003]
[null,null,606,81.939820999999995,52.751641999999997,79.845421999999999]
[null,null,607,81.323273999999998,51.564273999999997,77.139623999999998]
[null,null,608,80.704085000000006,49.869165000000002,74.544449999999998]
[null,null,609,80.082650000000001,47.820900000000002,72.113583000000006]
[null,null,610,79.447698000000003,45.589449000000002,69.892004]
[null,null,611,78.837458999999996,43.311906,67.936171999999999]
[null,null,612,78.217456999999996,41.113543,66.253674000000004]
[null,null,613,77.595885999999993,39.085084999999999,64.867440999999999]
[null,null,614,76.969314999999995,37.253587000000003,63.789254]
[null,null,615,76.343883000000005,35.634776000000002,63.004198000000002]
[null,null,616,75.723765,34.253366999999997,62.502578]
[null,null,617,75.116609999999994,33.125625999999997,62.276766000000002]
[null,null,618,74.526313000000002,32.237814,62.333381000000003]
[null,null,619,73.932940000000002,31.574791999999999,62.660631000000002]
[null,null,620,73.330888000000002,31.128632,63.258814000000001]
[null,null,621,72.742541000000003,30.896266000000001,64.104651000000004]
[null,null,622,72.161185000000003,30.867557000000001,65.174515]
[null,null,623,71.589950000000002,31.035467000000001,66.444912000000002]
[null,null,624,71.025535000000005,31.394891000000001,67.868126000000004]
[null,null,625,70.451700000000002,31.936425,69.409553000000002]
[null,null,626,69.901090999999994,32.674897999999999,71.039455000000004]
[null,null,627,69.361945000000006,33.608539999999998,72.661649999999995]
[null,null,628,68.817069000000004,34.700021999999997,74.172421999999997]
[null,null,629,68.284983999999994,35.964424999999999,75.500263000000004]
[null,null,630,67.767814999999999,37.405028000000001,76.539824999999993]
[null,null,631,67.257554999999996,38.993884999999999,77.18929]
[null,null,632,66.765930999999995,40.720362000000002,77.383634000000001]
[null,null,633,66.273579999999995,42.550040000000003,77.034621999999999]
[null,null,634,65.789835999999994,44.426506000000003,76.141096000000005]
[null,null,635,65.307963999999998,46.329345000000004,74.661626999999996]
[null,null,636,64.850914000000003,48.246271999999998,72.682188999999994]
[null,null,637,64.395688000000007,50.078729000000003,70.221839000000003]
[null,null,638,63.939517000000002,51.770930999999997,67.408417]
[null,null,639,63.517192999999999,53.287613,64.357747000000003]
[null,null,640,63.076773000000003,54.561022000000001,61.154034000000003]
[null,null,641,62.663193999999997,55.556570999999998,57.896413000000003]
[null,null,642,62.262324999999997,56.260373999999999,54.703574000000003]
[null,null,643,61.863449000000003,56.648325,51.629860999999998]
[null,null,644,61.474074000000002,56.733587999999997,48.688394000000002]
[null,null,645,61.089151000000001,56.530628999999998,45.934824999999996]
[null,null,646,60.725015999999997,56.098922999999999,43.377372000000001]
[null,null,647,60.360841999999998,55.454962000000002,41.036572]
[null,null,648,60.017423999999998,54.637303000000003,38.919193999999997]
[null,null,649,59.676403000000001,53.686990999999999,37.014783999999999]
[null,null,650,59.345770999999999,52.644897999999998,35.307912000000002]
[null,null,651,59.028827,51.533875999999999,33.788670000000003]
[null,null,652,58.710185000000003,50.391165000000001,32.445549999999997]
[null,null,653,58.403784000000002,49.239953,31.278960000000001]
[null,null,654,58.098700999999998,48.086635999999999,30.278115]
[null,null,655,57.825901999999999,46.953668999999998,29.432231000000002]
[null,null,656,57.541333999999999,45.826495999999999,28.715422]
[null,null,657,57.274583,44.737560000000002,28.130027999999999]
[null,null,658,57.013164000000003,43.678381999999999,27.682956000000001]
[null,null,659,56.753858000000001,42.634897000000002,27.347535000000001]
[null,null,660,56.497225999999998,41.652934000000002,27.130946000000002]
[null,null,661,56.267446,40.689861000000001,27.025134000000001]
[null,null,662,56.042744999999996,39.758364,27.033512999999999]
[null,null,663,55.821804,38.872692999999998,27.149039999999999]
[null,null,664,55.614203000000003,38.018752999999997,27.373543000000002]
[null,null,665,55.411915999999998,37.200913,27.704014000000001]
[null,null,666,55.215667000000003,36.410921000000002,28.157131]
[null,null,667,55.030602000000002,35.671138999999997,28.712765999999998]
[null,null,668,54.847627000000003,34.978740999999999,29.385514000000001]
[null,null,669,54.676271,34.329476,30.190315999999999]
[null,null,670,54.505873000000001,33.726942999999999,31.104127999999999]
[null,null,671,54.338693999999997,33.188155999999999,32.150959]
[null,null,672,54.196601000000001,32.695233000000002,33.328494999999997]
[null,null,673,54.0441,32.279195000000001,34.644565999999998]
[null,null,674,53.914769,31.920010000000001,36.090994999999999]
[null,null,675,53.793877000000002,31.642157999999998,37.685319999999997]
[null,null,676,53.677881999999997,31.419218000000001,39.41704]
[null,null,677,53.540680000000002,31.287516,41.274256999999999]
[null,null,678,53.429560000000002,31.230058,43.239238]
[null,null,679,53.343389999999999,31.268812,45.338842999999997]
[null,null,680,53.258395,31.399719999999999,47.530990000000003]
[null,null,681,53.150388,31.606178,49.743346000000003]
[null,null,682,53.060437,31.938568,52.012473999999997]
[null,null,683,52.987544999999997,32.368428000000002,54.228881000000001]
[null,null,684,52.895885,32.887459,56.367908]
[null,null,685,52.852010999999997,33.561720999999999,58.421368000000001]
[null,null,686,52.793013999999999,34.349361000000002,60.259853999999997]
[null,null,687,52.741841000000001,35.272633999999996,61.862169000000002]
[null,null,688,52.700800999999998,36.343311999999997,63.174359000000003]
[null,null,689,52.670850000000002,37.549050000000001,64.126514999999998]
[null,null,690,52.643147999999997,38.929257,64.782511999999997]
[null,null,691,52.593392000000001,40.445633000000001,65.038326999999995]
[null,null,692,52.577050999999997,42.145498000000003,64.940206000000003]
[null,null,693,52.557409999999997,43.978014000000002,64.504458]
[null,null,694,52.552388000000001,46.016669,63.794553000000001]
[null,null,695,52.539140000000003,48.180593999999999,62.805230000000002]
[null,null,696,52.531815999999999,50.499699999999997,61.642460999999997]
[null,null,697,52.552194,52.933349,60.365526000000003]
[null,null,698,52.575982000000003,55.423105,59.002234000000001]
[null,null,699,52.570014999999998,57.943294999999999,57.545549999999999]
[null,null,700,52.603290000000001,60.386116000000001,56.103065999999998]