{"text_format":"2","workbook":"xlsx","n_sheets":1,"sheets":["MgF2"],"not_rendered":{"charts":1,"images":1,"macros":0,"external_links":0,"defined_names":0,"comments":0,"pivot_tables":0},"unopened":[],"bounds":{"document_bytes":16777216,"sheet_cells":100000,"run_cost":"one","rows_first":2000,"rows_last":500,"rows_between":2000,"halvings":0,"cell_chars":16384,"cell_head_chars":4096},"cells_cut":0,"cells_raw":0,"read":"whole","date_system":"1900"}

{"sheet":"MgF2","index":0,"n_rows":2002,"n_cols":4,"rows_kept":2002,"cut":false,"hidden":false,"merged":[[3,0,3,1],[5,0,10,1],[11,0,12,1],[4,0,4,1]]}
[null,null,"λ (nm)","T (%)"]
[null,null,200,9.2650000000000007E-3]
[null,null,201,8.2850000000000007E-3]
["Typical Transmission Data",null,202,7.7380000000000001E-3]
["MgF2 Coating on N-BK7",null,203,8.2660000000000008E-3]
["The data shown here are typical, measured total transmission of a 3mm thick window at 0° AOI.  For more information please contact our Product and Application Support. \nThis data may be used but Edmund Optics must be cited as the source.\n",null,204,8.2579999999999997E-3]
[null,null,205,7.8209999999999998E-3]
[null,null,206,7.4929999999999997E-3]
[null,null,207,7.7000000000000002E-3]
[null,null,208,8.3350000000000004E-3]
[null,null,209,8.6499999999999997E-3]
["Not what you're looking for? Click here for a full list of our standard AR coatings.",null,210,8.3250000000000008E-3]
[null,null,211,8.4279999999999997E-3]
[null,null,212,8.3180000000000007E-3]
[null,null,213,8.4209999999999997E-3]
[null,null,214,8.4180000000000001E-3]
[null,null,215,1.0012E-2]
[null,null,216,1.0541999999999999E-2]
[null,null,217,1.0009000000000001E-2]
[null,null,218,9.6880000000000004E-3]
[null,null,219,9.3640000000000008E-3]
[null,null,220,9.894E-3]
[null,null,221,0.01]
[null,null,222,1.1168000000000001E-2]
[null,null,223,1.2654E-2]
[null,null,224,1.2336E-2]
[null,null,225,1.1270000000000001E-2]
[null,null,226,1.3395000000000001E-2]
[null,null,227,1.3287E-2]
[null,null,228,1.2435999999999999E-2]
[null,null,229,1.2330000000000001E-2]
[null,null,230,1.3391E-2]
[null,null,231,1.4030000000000001E-2]
[null,null,232,1.2862E-2]
[null,null,233,1.1799E-2]
[null,null,234,1.2227999999999999E-2]
[null,null,235,1.2123E-2]
[null,null,236,1.0529999999999999E-2]
[null,null,237,1.1704000000000001E-2]
[null,null,238,1.2453000000000001E-2]
[null,null,239,1.1390000000000001E-2]
[null,null,240,1.0437E-2]
[null,null,241,9.8019999999999999E-3]
[null,null,242,9.8060000000000005E-3]
[null,null,243,1.0663000000000001E-2]
[null,null,244,1.1841000000000001E-2]
[null,null,245,1.6005999999999999E-2]
[null,null,246,1.9852999999999999E-2]
[null,null,247,2.7762999999999999E-2]
[null,null,248,4.1010999999999999E-2]
[null,null,249,5.8860999999999997E-2]
[null,null,250,8.5888000000000006E-2]
[null,null,251,0.123983]
[null,null,252,0.17800199999999999]
[null,null,253,0.25108999999999998]
[null,null,254,0.35076299999999999]
[null,null,255,0.48247800000000002]
[null,null,256,0.65476000000000001]
[null,null,257,0.87660800000000005]
[null,null,258,1.15544]
[null,null,259,1.5032369999999999]
[null,null,260,1.926893]
[null,null,261,2.439721]
[null,null,262,3.0517319999999999]
[null,null,263,3.778178]
[null,null,264,4.623043]
[null,null,265,5.5876029999999997]
[null,null,266,6.6905210000000004]
[null,null,267,7.9406660000000002]
[null,null,268,9.3283609999999992]
[null,null,269,10.850051000000001]
[null,null,270,12.506055999999999]
[null,null,271,14.294176999999999]
[null,null,272,16.194557]
[null,null,273,18.213946]
[null,null,274,20.340924000000001]
[null,null,275,22.556773]
[null,null,276,24.863336]
[null,null,277,27.237233]
[null,null,278,29.667002]
[null,null,279,32.112938999999997]
[null,null,280,34.567915999999997]
[null,null,281,37.047392000000002]
[null,null,282,39.515625]
[null,null,283,41.979190000000003]
[null,null,284,44.398617999999999]
[null,null,285,46.771444000000002]
[null,null,286,49.112687000000001]
[null,null,287,51.397736999999999]
[null,null,288,53.624934000000003]
[null,null,289,55.781067999999998]
[null,null,290,57.832247000000002]
[null,null,291,59.852046999999999]
[null,null,292,61.780472000000003]
[null,null,293,63.618716999999997]
[null,null,294,65.368505999999996]
[null,null,295,67.042534000000003]
[null,null,296,68.660633000000004]
[null,null,297,70.173602000000002]
[null,null,298,71.609026]
[null,null,299,72.959123000000005]
[null,null,300,74.258559000000005]
[null,null,301,75.468279999999993]
[null,null,302,76.592815000000002]
[null,null,303,77.687571000000005]
[null,null,304,78.690158999999994]
[null,null,305,79.652614]
[null,null,306,80.554505000000006]
[null,null,307,81.413480000000007]
[null,null,308,82.173029999999997]
[null,null,309,82.897192000000004]
[null,null,310,83.572030999999996]
[null,null,311,84.226596000000001]
[null,null,312,84.828440000000001]
[null,null,313,85.377680999999995]
[null,null,314,85.904912999999993]
[null,null,315,86.395768000000004]
[null,null,316,86.851686999999998]
[null,null,317,87.274816999999999]
[null,null,318,87.685131999999996]
[null,null,319,88.037622999999996]
[null,null,320,88.466273000000001]
[null,null,321,88.751779999999997]
[null,null,322,89.040994999999995]
[null,null,323,89.377235999999996]
[null,null,324,89.599762999999996]
[null,null,325,89.869361999999995]
[null,null,326,90.123866000000007]
[null,null,327,90.343204]
[null,null,328,90.544060000000002]
[null,null,329,90.706603999999999]
[null,null,330,90.952799999999996]
[null,null,331,91.153548000000001]
[null,null,332,91.295615999999995]
[null,null,333,91.465483000000006]
[null,null,334,91.621061999999995]
[null,null,335,91.734652999999994]
[null,null,336,91.892463000000006]
[null,null,337,92.045653000000001]
[null,null,338,92.142456999999993]
[null,null,339,92.317554000000001]
[null,null,340,92.423205999999993]
[null,null,341,92.518652000000003]
[null,null,342,92.587480999999997]
[null,null,343,92.694961000000006]
[null,null,344,92.798606000000007]
[null,null,345,92.929865000000007]
[null,null,346,93.035122000000001]
[null,null,347,93.075029999999998]
[null,null,348,93.176601000000005]
[null,null,349,93.259141]
[null,null,350,93.325310000000002]
[null,null,351,93.363242]
[null,null,352,93.481812000000005]
[null,null,353,93.562788999999995]
[null,null,354,93.623858999999996]
[null,null,355,93.689659000000006]
[null,null,356,93.765786000000006]
[null,null,357,93.820984999999993]
[null,null,358,93.872951]
[null,null,359,93.931911999999997]
[null,null,360,94.004823999999999]
[null,null,361,94.074112]
[null,null,362,94.125514999999993]
[null,null,363,94.191154999999995]
[null,null,364,94.231907000000007]
[null,null,365,94.289761999999996]
[null,null,366,94.376463999999999]
[null,null,367,94.404410999999996]
[null,null,368,94.458360999999996]
[null,null,369,94.536231000000001]
[null,null,370,94.564008999999999]
[null,null,371,94.600938999999997]
[null,null,372,94.619071000000005]
[null,null,373,94.655191000000002]
[null,null,374,94.723834999999994]
[null,null,375,94.741364000000004]
[null,null,376,94.793059]
[null,null,377,94.857851999999994]
[null,null,378,94.908883000000003]
[null,null,379,94.939582000000001]
[null,null,380,94.971272999999997]
[null,null,381,95.00855]
[null,null,382,95.047704999999993]
[null,null,383,95.108619000000004]
[null,null,384,95.133268000000001]
[null,null,385,95.166173999999998]
[null,null,386,95.241829999999993]
[null,null,387,95.286745999999994]
[null,null,388,95.342507999999995]
[null,null,389,95.355446999999998]
[null,null,390,95.408939000000004]
[null,null,391,95.446042000000006]
[null,null,392,95.465562000000006]
[null,null,393,95.514308]
[null,null,394,95.537325999999993]
[null,null,395,95.580496999999994]
[null,null,396,95.627392999999998]
[null,null,397,95.664108999999996]
[null,null,398,95.688569000000001]
[null,null,399,95.729786000000004]
[null,null,400,95.750707000000006]
[null,null,401,95.813508999999996]
[null,null,402,95.846372000000002]
[null,null,403,95.848641000000001]
[null,null,404,95.887468999999996]
[null,null,405,95.930649000000003]
[null,null,406,95.949348000000001]
[null,null,407,95.957381999999996]
[null,null,408,95.986311999999998]
[null,null,409,96.030385999999993]
[null,null,410,96.064017000000007]
[null,null,411,96.095023999999995]
[null,null,412,96.115744000000007]
[null,null,413,96.128952999999996]
[null,null,414,96.163713999999999]
[null,null,415,96.18665]
[null,null,416,96.204496000000006]
[null,null,417,96.245806000000002]
[null,null,418,96.261444999999995]
[null,null,419,96.285093000000003]
[null,null,420,96.304340999999994]
[null,null,421,96.320865999999995]
[null,null,422,96.353756000000004]
[null,null,423,96.365093999999999]
[null,null,424,96.392690999999999]
[null,null,425,96.408229000000006]
[null,null,426,96.438159999999996]
[null,null,427,96.462840999999997]
[null,null,428,96.481419000000002]
[null,null,429,96.486080999999999]
[null,null,430,96.514397000000002]
[null,null,431,96.551885999999996]
[null,null,432,96.553821999999997]
[null,null,433,96.570205000000001]
[null,null,434,96.589151000000001]
[null,null,435,96.616139000000004]
[null,null,436,96.632986000000002]
[null,null,437,96.637773999999993]
[null,null,438,96.653758999999994]
[null,null,439,96.681307000000004]
[null,null,440,96.701128999999995]
[null,null,441,96.713800000000006]
[null,null,442,96.733384999999998]
[null,null,443,96.746769999999998]
[null,null,444,96.774136999999996]
[null,null,445,96.792381000000006]
[null,null,446,96.802626000000004]
[null,null,447,96.832441000000003]
[null,null,448,96.838089999999994]
[null,null,449,96.848836000000006]
[null,null,450,96.872652000000002]
[null,null,451,96.885576999999998]
[null,null,452,96.899810000000002]
[null,null,453,96.899929]
[null,null,454,96.903846000000001]
[null,null,455,96.933987000000002]
[null,null,456,96.957312999999999]
[null,null,457,96.962430999999995]
[null,null,458,96.964820000000003]
[null,null,459,96.972875000000002]
[null,null,460,96.990055999999996]
[null,null,461,97.010114999999999]
[null,null,462,97.003185999999999]
[null,null,463,97.004497000000001]
[null,null,464,97.032601999999997]
[null,null,465,97.056709999999995]
[null,null,466,97.064999999999998]
[null,null,467,97.076642000000007]
[null,null,468,97.097504000000001]
[null,null,469,97.113293999999996]
[null,null,470,97.116315999999998]
[null,null,471,97.144953000000001]
[null,null,472,97.141129000000006]
[null,null,473,97.115492000000003]
[null,null,474,97.128302000000005]
[null,null,475,97.136544000000001]
[null,null,476,97.150133999999994]
[null,null,477,97.165287000000006]
[null,null,478,97.196299999999994]
[null,null,479,97.222279]
[null,null,480,97.225744000000006]
[null,null,481,97.220443000000003]
[null,null,482,97.223405999999997]
[null,null,483,97.243279000000001]
[null,null,484,97.255357000000004]
[null,null,485,97.255909000000003]
[null,null,486,97.254457000000002]
[null,null,487,97.250043000000005]
[null,null,488,97.253089000000003]
[null,null,489,97.264652999999996]
[null,null,490,97.289295999999993]
[null,null,491,97.290362999999999]
[null,null,492,97.297148000000007]
[null,null,493,97.304569000000001]
[null,null,494,97.317713999999995]
[null,null,495,97.313584000000006]
[null,null,496,97.319851999999997]
[null,null,497,97.324495999999996]
[null,null,498,97.324442000000005]
[null,null,499,97.336935999999994]
[null,null,500,97.341502000000006]
[null,null,501,97.345421999999999]
[null,null,502,97.349248000000003]
[null,null,503,97.353243000000006]
[null,null,504,97.357187999999994]
[null,null,505,97.364440000000002]
[null,null,506,97.365615000000005]
[null,null,507,97.378021000000004]
[null,null,508,97.382484000000005]
[null,null,509,97.394205999999997]
[null,null,510,97.404227000000006]
[null,null,511,97.400013000000001]
[null,null,512,97.394672]
[null,null,513,97.388352999999995]
[null,null,514,97.392897000000005]
[null,null,515,97.402934999999999]
[null,null,516,97.411935999999997]
[null,null,517,97.408535999999998]
[null,null,518,97.426507000000001]
[null,null,519,97.440049999999999]
[null,null,520,97.445007000000004]
[null,null,521,97.447759000000005]
[null,null,522,97.456716999999998]
[null,null,523,97.454069000000004]
[null,null,524,97.462435999999997]
[null,null,525,97.458603999999994]
[null,null,526,97.466246999999996]
[null,null,527,97.463485000000006]
[null,null,528,97.453732000000002]
[null,null,529,97.460515999999998]
[null,null,530,97.462467000000004]
[null,null,531,97.473530999999994]
[null,null,532,97.456022000000004]
[null,null,533,97.457133999999996]
[null,null,534,97.448034000000007]
[null,null,535,97.468247000000005]
[null,null,536,97.457910999999996]
[null,null,537,97.460644000000002]
[null,null,538,97.472914000000003]
[null,null,539,97.473174999999998]
[null,null,540,97.467725999999999]
[null,null,541,97.472391999999999]
[null,null,542,97.458205000000007]
[null,null,543,97.469391000000002]
[null,null,544,97.445539999999994]
[null,null,545,97.464512999999997]
[null,null,546,97.475435000000004]
[null,null,547,97.468547999999998]
[null,null,548,97.466172999999998]
[null,null,549,97.463783000000006]
[null,null,550,97.471108999999998]
[null,null,551,97.445695999999998]
[null,null,552,97.449661000000006]
[null,null,553,97.455090999999996]
[null,null,554,97.442992000000004]
[null,null,555,97.440534999999997]
[null,null,556,97.432159999999996]
[null,null,557,97.441811999999999]
[null,null,558,97.452499000000003]
[null,null,559,97.421989999999994]
[null,null,560,97.418762000000001]
[null,null,561,97.440415000000002]
[null,null,562,97.438443000000007]
[null,null,563,97.424908000000002]
[null,null,564,97.411259000000001]
[null,null,565,97.441986]
[null,null,566,97.439286999999993]
[null,null,567,97.432299999999998]
[null,null,568,97.414052999999996]
[null,null,569,97.415344000000005]
[null,null,570,97.413608999999994]
[null,null,571,97.421767000000003]
[null,null,572,97.407501999999994]
[null,null,573,97.422563999999994]
[null,null,574,97.404261000000005]
[null,null,575,97.407301000000004]
[null,null,576,97.419212999999999]
[null,null,577,97.388001000000003]
[null,null,578,97.376434000000003]
[null,null,579,97.387975999999995]
[null,null,580,97.390981999999994]
[null,null,581,97.382867000000005]
[null,null,582,97.382903999999996]
[null,null,583,97.368483999999995]
[null,null,584,97.361270000000005]
[null,null,585,97.395885000000007]
[null,null,586,97.376816000000005]
[null,null,587,97.370666]
[null,null,588,97.353165000000004]
[null,null,589,97.360502999999994]
[null,null,590,97.340682000000001]
[null,null,591,97.339149000000006]
[null,null,592,97.367123000000007]
[null,null,593,97.363606000000004]
[null,null,594,97.329070999999999]
[null,null,595,97.309003000000004]
[null,null,596,97.330129999999997]
[null,null,597,97.304778999999996]
[null,null,598,97.303438999999997]
[null,null,599,97.313276000000002]
[null,null,600,97.329511999999994]
[null,null,601,97.302406000000005]
[null,null,602,97.318253999999996]
[null,null,603,97.306101999999996]
[null,null,604,97.301068999999998]
[null,null,605,97.276785000000004]
[null,null,606,97.290672999999998]
[null,null,607,97.279364999999999]
[null,null,608,97.277827000000002]
[null,null,609,97.261478999999994]
[null,null,610,97.243493000000001]
[null,null,611,97.244741000000005]
[null,null,612,97.247823999999994]
[null,null,613,97.234272000000004]
[null,null,614,97.231605000000002]
[null,null,615,97.211574999999996]
[null,null,616,97.223386000000005]
[null,null,617,97.231857000000005]
[null,null,618,97.212153000000001]
[null,null,619,97.183553000000003]
[null,null,620,97.196903000000006]
[null,null,621,97.186627999999999]
[null,null,622,97.195749000000006]
[null,null,623,97.186091000000005]
[null,null,624,97.190648999999993]
[null,null,625,97.187793999999997]
[null,null,626,97.163571000000005]
[null,null,627,97.168582999999998]
[null,null,628,97.178432000000001]
[null,null,629,97.165569000000005]
[null,null,630,97.150220000000004]
[null,null,631,97.121008000000003]
[null,null,632,97.128317999999993]
[null,null,633,97.131563]
[null,null,634,97.101139000000003]
[null,null,635,97.095958999999993]
[null,null,636,97.104737]
[null,null,637,97.093828999999999]
[null,null,638,97.092703999999998]
[null,null,639,97.077331000000001]
[null,null,640,97.080662000000004]
[null,null,641,97.080972000000003]
[null,null,642,97.068736999999999]
[null,null,643,97.068099000000004]
[null,null,644,97.087118000000004]
[null,null,645,97.057192000000001]
[null,null,646,97.031439000000006]
[null,null,647,97.021600000000007]
[null,null,648,97.014398]
[null,null,649,97.023829000000006]
[null,null,650,97.014470000000003]
[null,null,651,97.016143]
[null,null,652,96.999503000000004]
[null,null,653,96.995535000000004]
[null,null,654,97.002302999999998]
[null,null,655,97.020809999999997]
[null,null,656,96.989840000000001]
[null,null,657,96.956958]
[null,null,658,96.977273999999994]
[null,null,659,96.961386000000005]
[null,null,660,96.941682]
[null,null,661,96.934976000000006]
[null,null,662,96.935805999999999]
[null,null,663,96.954759999999993]
[null,null,664,96.959542999999996]
[null,null,665,96.938321999999999]
[null,null,666,96.905978000000005]
[null,null,667,96.870289999999997]
[null,null,668,96.913892000000004]
[null,null,669,96.904632000000007]
[null,null,670,96.892090999999994]
[null,null,671,96.892649000000006]
[null,null,672,96.886134999999996]
[null,null,673,96.883229]
[null,null,674,96.869941999999995]
[null,null,675,96.849328]
[null,null,676,96.861395000000002]
[null,null,677,96.861294999999998]
[null,null,678,96.837320000000005]
[null,null,679,96.843036999999995]
[null,null,680,96.852919999999997]
[null,null,681,96.846665999999999]
[null,null,682,96.836046999999994]
[null,null,683,96.831542999999996]
[null,null,684,96.815771999999996]
[null,null,685,96.823539999999994]
[null,null,686,96.812833999999995]
[null,null,687,96.790182999999999]
[null,null,688,96.789518999999999]
[null,null,689,96.786321999999998]
[null,null,690,96.788326999999995]
[null,null,691,96.783461000000003]
[null,null,692,96.784037999999995]
[null,null,693,96.764493000000002]
[null,null,694,96.767351000000005]
[null,null,695,96.776972999999998]
[null,null,696,96.756519999999995]
[null,null,697,96.743789000000007]
[null,null,698,96.716066999999995]
[null,null,699,96.705079999999995]
[null,null,700,96.704907000000006]
[null,null,701,96.718260999999998]
[null,null,702,96.708138000000005]
[null,null,703,96.685618000000005]
[null,null,704,96.669985999999994]
[null,null,705,96.664131999999995]
[null,null,706,96.672943000000004]
[null,null,707,96.653994999999995]
[null,null,708,96.652713000000006]
[null,null,709,96.664631999999997]
[null,null,710,96.655677999999995]
[null,null,711,96.653225000000006]
[null,null,712,96.643587999999994]
[null,null,713,96.616842000000005]
[null,null,714,96.61403]
[null,null,715,96.607921000000005]
[null,null,716,96.603291999999996]
[null,null,717,96.584149999999994]
[null,null,718,96.577903000000006]
[null,null,719,96.590588999999994]
[null,null,720,96.579155999999998]
[null,null,721,96.553208999999995]
[null,null,722,96.552049999999994]
[null,null,723,96.545957999999999]
[null,null,724,96.554794000000001]
[null,null,725,96.561706999999998]
[null,null,726,96.535488999999998]
[null,null,727,96.530914999999993]
[null,null,728,96.543520999999998]
[null,null,729,96.531965999999997]
[null,null,730,96.516278]
[null,null,731,96.519785999999996]
[null,null,732,96.518687999999997]
[null,null,733,96.512624000000002]
[null,null,734,96.504658000000006]
[null,null,735,96.495626000000001]
[null,null,736,96.477557000000004]
[null,null,737,96.474807999999996]
[null,null,738,96.466295000000002]
[null,null,739,96.460621000000003]
[null,null,740,96.470371]
[null,null,741,96.462933000000007]
[null,null,742,96.441879]
[null,null,743,96.426841999999994]
[null,null,744,96.413663]
[null,null,745,96.426535000000001]
[null,null,746,96.443021999999999]
[null,null,747,96.412475999999998]
[null,null,748,96.395319999999998]
[null,null,749,96.395557999999994]
[null,null,750,96.366864000000007]
[null,null,751,96.348149000000006]
[null,null,752,96.359656000000001]
[null,null,753,96.360933000000003]
[null,null,754,96.341808999999998]
[null,null,755,96.336203999999995]
[null,null,756,96.343924999999999]
[null,null,757,96.334502999999998]
[null,null,758,96.349424999999997]
[null,null,759,96.359913000000006]
[null,null,760,96.355917000000005]
[null,null,761,96.330707000000004]
[null,null,762,96.309988000000004]
[null,null,763,96.279931000000005]
[null,null,764,96.249928999999995]
[null,null,765,96.263491000000002]
[null,null,766,96.275389000000004]
[null,null,767,96.300797000000003]
[null,null,768,96.320234999999997]
[null,null,769,96.276325999999997]
[null,null,770,96.242277000000001]
[null,null,771,96.252477999999996]
[null,null,772,96.253761999999995]
[null,null,773,96.230041]
[null,null,774,96.244487000000007]
[null,null,775,96.265837000000005]
[null,null,776,96.257337000000007]
[null,null,777,96.242277999999999]
[null,null,778,96.237671000000006]
[null,null,779,96.231559000000004]
[null,null,780,96.221605999999994]
[null,null,781,96.199717000000007]
[null,null,782,96.181865000000002]
[null,null,783,96.170613000000003]
[null,null,784,96.174825999999996]
[null,null,785,96.154336000000001]
[null,null,786,96.132970999999998]
[null,null,787,96.137029999999996]
[null,null,788,96.139893000000001]
[null,null,789,96.108615999999998]
[null,null,790,96.119549000000006]
[null,null,791,96.116860000000003]
[null,null,792,96.101341000000005]
[null,null,793,96.108943999999994]
[null,null,794,96.101415000000003]
[null,null,795,96.088241999999994]
[null,null,796,96.063771000000003]
[null,null,797,96.084587999999997]
[null,null,798,96.073993999999999]
[null,null,799,96.071515000000005]
[null,null,800,96.055918000000005]
[null,null,801,96.102299000000002]
[null,null,802,96.072789999999998]
[null,null,803,96.069980000000001]
[null,null,804,96.035973999999996]
[null,null,805,96.015152999999998]
[null,null,806,96.013360000000006]
[null,null,807,95.974328999999997]
[null,null,808,96.021613000000002]
[null,null,809,95.981555999999998]
[null,null,810,95.967417999999995]
[null,null,811,95.935948999999994]
[null,null,812,95.966164000000006]
[null,null,813,95.983187000000001]
[null,null,814,95.953950000000006]
[null,null,815,95.992682000000002]
[null,null,816,95.944580999999999]
[null,null,817,95.941801999999996]
[null,null,818,95.951505999999995]
[null,null,819,95.932184000000007]
[null,null,820,95.971699000000001]
[null,null,821,95.970160000000007]
[null,null,822,95.939020999999997]
[null,null,823,95.932912999999999]
[null,null,824,95.945842999999996]
[null,null,825,95.943447000000006]
[null,null,826,95.943843000000001]
[null,null,827,95.903009999999995]
[null,null,828,95.921468000000004]
[null,null,829,95.910788999999994]
[null,null,830,95.864666999999997]
[null,null,831,95.839671999999993]
[null,null,832,95.856155999999999]
[null,null,833,95.843181999999999]
[null,null,834,95.856784000000005]
[null,null,835,95.862645000000001]
[null,null,836,95.813565999999994]
[null,null,837,95.822702000000007]
[null,null,838,95.817480000000003]
[null,null,839,95.837349000000003]
[null,null,840,95.763347999999993]
[null,null,841,95.830391000000006]
[null,null,842,95.771035999999995]
[null,null,843,95.821741000000003]
[null,null,844,95.790274999999994]
[null,null,845,95.776486000000006]
[null,null,846,95.791583000000003]
[null,null,847,95.770798999999997]
[null,null,848,95.755356000000006]
[null,null,849,95.757317]
[null,null,850,95.792306999999994]
[null,null,851,95.739945000000006]
[null,null,852,95.729864000000006]
[null,null,853,95.734995999999995]
[null,null,854,95.730709000000004]
[null,null,855,95.761432999999997]
[null,null,856,95.778773999999999]
[null,null,857,95.703417999999999]
[null,null,858,95.739953999999997]
[null,null,859,95.757851000000002]
[null,null,860,95.684567999999999]
[null,null,861,95.553625999999994]
[null,null,862,95.561504999999997]
[null,null,863,95.573475999999999]
[null,null,864,95.580449999999999]
[null,null,865,95.561096000000006]
[null,null,866,95.552153000000004]
[null,null,867,95.555959000000001]
[null,null,868,95.544910999999999]
[null,null,869,95.534156999999993]
[null,null,870,95.542274000000006]
[null,null,871,95.531724999999994]
[null,null,872,95.527468999999996]
[null,null,873,95.536670999999998]
[null,null,874,95.516362999999998]
[null,null,875,95.496740000000003]
[null,null,876,95.495555999999993]
[null,null,877,95.49812]
[null,null,878,95.495168000000007]
[null,null,879,95.482367999999994]
[null,null,880,95.462586000000002]
[null,null,881,95.451154000000002]
[null,null,882,95.453871000000007]
[null,null,883,95.447148999999996]
[null,null,884,95.440413000000007]
[null,null,885,95.439852999999999]
[null,null,886,95.435661999999994]
[null,null,887,95.422652999999997]
[null,null,888,95.431259999999995]
[null,null,889,95.426970999999995]
[null,null,890,95.420074999999997]
[null,null,891,95.417691000000005]
[null,null,892,95.420196000000004]
[null,null,893,95.414916000000005]
[null,null,894,95.407197999999994]
[null,null,895,95.405705999999995]
[null,null,896,95.390799000000001]
[null,null,897,95.382155999999995]
[null,null,898,95.370335999999995]
[null,null,899,95.368797000000001]
[null,null,900,95.358558000000002]
[null,null,901,95.341155000000001]
[null,null,902,95.338640999999996]
[null,null,903,95.345923999999997]
[null,null,904,95.339658999999997]
[null,null,905,95.329413000000002]
[null,null,906,95.334806999999998]
[null,null,907,95.331750999999997]
[null,null,908,95.335470000000001]
[null,null,909,95.350102000000007]
[null,null,910,95.355511000000007]
[null,null,911,95.329087999999999]
[null,null,912,95.302177999999998]
[null,null,913,95.299691999999993]
[null,null,914,95.305670000000006]
[null,null,915,95.302019000000001]
[null,null,916,95.307319000000007]
[null,null,917,95.300610000000006]
[null,null,918,95.299182999999999]
[null,null,919,95.308836999999997]
[null,null,920,95.299256]
[null,null,921,95.278806000000003]
[null,null,922,95.265476000000007]
[null,null,923,95.257023000000004]
[null,null,924,95.258668]
[null,null,925,95.254242000000005]
[null,null,926,95.254503]
[null,null,927,95.262888000000004]
[null,null,928,95.258319999999998]
[null,null,929,95.254911000000007]
[null,null,930,95.259208999999998]
[null,null,931,95.248183999999995]
[null,null,932,95.219196999999994]
[null,null,933,95.208342000000002]
[null,null,934,95.202213999999998]
[null,null,935,95.192504999999997]
[null,null,936,95.198774]
[null,null,937,95.208146999999997]
[null,null,938,95.195780999999997]
[null,null,939,95.179569999999998]
[null,null,940,95.183843999999993]
[null,null,941,95.190074999999993]
[null,null,942,95.191918999999999]
[null,null,943,95.174539999999993]
[null,null,944,95.146387000000004]
[null,null,945,95.146613000000002]
[null,null,946,95.178833999999995]
[null,null,947,95.191087999999993]
[null,null,948,95.162285999999995]
[null,null,949,95.141929000000005]
[null,null,950,95.139351000000005]
[null,null,951,95.138344000000004]
[null,null,952,95.140039999999999]
[null,null,953,95.129793000000006]
[null,null,954,95.121330999999998]
[null,null,955,95.111039000000005]
[null,null,956,95.105345]
[null,null,957,95.097611000000001]
[null,null,958,95.089879999999994]
[null,null,959,95.096316999999999]
[null,null,960,95.102234999999993]
[null,null,961,95.094999000000001]
[null,null,962,95.07987]
[null,null,963,95.072280000000006]
[null,null,964,95.075450000000004]
[null,null,965,95.074976000000007]
[null,null,966,95.071426000000002]
[null,null,967,95.057035999999997]
[null,null,968,95.049575000000004]
[null,null,969,95.045523000000003]
[null,null,970,95.036102]
[null,null,971,95.045824999999994]
[null,null,972,95.043536000000003]
[null,null,973,95.032044999999997]
[null,null,974,95.042754000000002]
[null,null,975,95.050601]
[null,null,976,95.036638999999994]
[null,null,977,95.023387]
[null,null,978,95.026516000000001]
[null,null,979,95.038210000000007]
[null,null,980,95.034159000000002]
[null,null,981,95.024400999999997]
[null,null,982,95.011852000000005]
[null,null,983,95.003815000000003]
[null,null,984,94.996973999999994]
[null,null,985,94.990247999999994]
[null,null,986,94.970614999999995]
[null,null,987,94.974815000000007]
[null,null,988,95.000401999999994]
[null,null,989,94.988957999999997]
[null,null,990,94.972926999999999]
[null,null,991,94.986219000000006]
[null,null,992,94.983354000000006]
[null,null,993,94.962067000000005]
[null,null,994,94.969230999999994]
[null,null,995,94.953273999999993]
[null,null,996,94.938041999999996]
[null,null,997,94.933835999999999]
[null,null,998,94.935249999999996]
[null,null,999,94.921040000000005]
[null,null,1000,94.930492000000001]
[null,null,1001,94.937674000000001]
[null,null,1002,94.930695999999998]
[null,null,1003,94.918959999999998]
[null,null,1004,94.917356999999996]
[null,null,1005,94.911707000000007]
[null,null,1006,94.899192999999997]
[null,null,1007,94.900386999999995]
[null,null,1008,94.894327000000004]
[null,null,1009,94.893597999999997]
[null,null,1010,94.899343999999999]
[null,null,1011,94.898481000000004]
[null,null,1012,94.892375000000001]
[null,null,1013,94.876992000000001]
[null,null,1014,94.875432000000004]
[null,null,1015,94.866443000000004]
[null,null,1016,94.872259999999997]
[null,null,1017,94.870981999999998]
[null,null,1018,94.865326999999994]
[null,null,1019,94.851118999999997]
[null,null,1020,94.858630000000005]
[null,null,1021,94.872326999999999]
[null,null,1022,94.851286999999999]
[null,null,1023,94.858948999999996]
[null,null,1024,94.861754000000005]
[null,null,1025,94.829640999999995]
[null,null,1026,94.829502000000005]
[null,null,1027,94.844116]
[null,null,1028,94.833053000000007]
[null,null,1029,94.850780999999998]
[null,null,1030,94.840048999999993]
[null,null,1031,94.821307000000004]
[null,null,1032,94.809152999999995]
[null,null,1033,94.807543999999993]
[null,null,1034,94.798552999999998]
[null,null,1035,94.790721000000005]
[null,null,1036,94.794263999999998]
[null,null,1037,94.786528000000004]
[null,null,1038,94.773183000000003]
[null,null,1039,94.778465999999995]
[null,null,1040,94.787627999999998]
[null,null,1041,94.756173000000004]
[null,null,1042,94.749819000000002]
[null,null,1043,94.769164000000004]
[null,null,1044,94.772948]
[null,null,1045,94.754728]
[null,null,1046,94.731609000000006]
[null,null,1047,94.705055000000002]
[null,null,1048,94.704935000000006]
[null,null,1049,94.721591000000004]
[null,null,1050,94.749663999999996]
[null,null,1051,94.742356999999998]
[null,null,1052,94.739695999999995]
[null,null,1053,94.721147000000002]
[null,null,1054,94.739197000000004]
[null,null,1055,94.743414999999999]
[null,null,1056,94.731764999999996]
[null,null,1057,94.720742999999999]
[null,null,1058,94.712423000000001]
[null,null,1059,94.730548999999996]
[null,null,1060,94.739170999999999]
[null,null,1061,94.714393999999999]
[null,null,1062,94.712738000000002]
[null,null,1063,94.705494000000002]
[null,null,1064,94.692693000000006]
[null,null,1065,94.692728000000002]
[null,null,1066,94.695492000000002]
[null,null,1067,94.679637999999997]
[null,null,1068,94.678190999999998]
[null,null,1069,94.685522000000006]
[null,null,1070,94.674851000000004]
[null,null,1071,94.653577999999996]
[null,null,1072,94.669523999999996]
[null,null,1073,94.674428000000006]
[null,null,1074,94.655777999999998]
[null,null,1075,94.645439999999994]
[null,null,1076,94.652411000000001]
[null,null,1077,94.658668000000006]
[null,null,1078,94.661555000000007]
[null,null,1079,94.636163999999994]
[null,null,1080,94.638221999999999]
[null,null,1081,94.632384999999999]
[null,null,1082,94.64255]
[null,null,1083,94.627298999999994]
[null,null,1084,94.597059999999999]
[null,null,1085,94.589127000000005]
[null,null,1086,94.595873999999995]
[null,null,1087,94.590774999999994]
[null,null,1088,94.569892999999993]
[null,null,1089,94.582229999999996]
[null,null,1090,94.578299999999999]
[null,null,1091,94.582096000000007]
[null,null,1092,94.58484]
[null,null,1093,94.602834999999999]
[null,null,1094,94.593757999999994]
[null,null,1095,94.598951]
[null,null,1096,94.602947999999998]
[null,null,1097,94.588216000000003]
[null,null,1098,94.565248999999994]
[null,null,1099,94.526638000000005]
[null,null,1100,94.535079999999994]
[null,null,1101,94.554576999999995]
[null,null,1102,94.557317999999995]
[null,null,1103,94.556450999999996]
[null,null,1104,94.545119]
[null,null,1105,94.537195999999994]
[null,null,1106,94.541886000000005]
[null,null,1107,94.533911000000003]
[null,null,1108,94.533232999999996]
[null,null,1109,94.547319000000002]
[null,null,1110,94.541075000000006]
[null,null,1111,94.528931]
[null,null,1112,94.506106000000003]
[null,null,1113,94.511584999999997]
[null,null,1114,94.508671000000007]
[null,null,1115,94.504234999999994]
[null,null,1116,94.497067999999999]
[null,null,1117,94.494898000000006]
[null,null,1118,94.483689999999996]
[null,null,1119,94.497921000000005]
[null,null,1120,94.502331999999996]
[null,null,1121,94.480470999999994]
[null,null,1122,94.463716000000005]
[null,null,1123,94.450495000000004]
[null,null,1124,94.454173999999995]
[null,null,1125,94.456221999999997]
[null,null,1126,94.446789999999993]
[null,null,1127,94.459553999999997]
[null,null,1128,94.479044999999999]
[null,null,1129,94.478226000000006]
[null,null,1130,94.470530999999994]
[null,null,1131,94.459917000000004]
[null,null,1132,94.456384999999997]
[null,null,1133,94.467049000000003]
[null,null,1134,94.466781999999995]
[null,null,1135,94.445885000000004]
[null,null,1136,94.437168999999997]
[null,null,1137,94.445626000000004]
[null,null,1138,94.450016000000005]
[null,null,1139,94.462664000000004]
[null,null,1140,94.454438999999994]
[null,null,1141,94.446926000000005]
[null,null,1142,94.435199999999995]
[null,null,1143,94.425783999999993]
[null,null,1144,94.427034000000006]
[null,null,1145,94.423413999999994]
[null,null,1146,94.400512000000006]
[null,null,1147,94.382918000000004]
[null,null,1148,94.378225999999998]
[null,null,1149,94.394675000000007]
[null,null,1150,94.415588]
[null,null,1151,94.412049999999994]
[null,null,1152,94.403521999999995]
[null,null,1153,94.391969000000003]
[null,null,1154,94.381773999999993]
[null,null,1155,94.369539000000003]
[null,null,1156,94.360229000000004]
[null,null,1157,94.357833999999997]
[null,null,1158,94.346074000000002]
[null,null,1159,94.348033000000001]
[null,null,1160,94.351068999999995]
[null,null,1161,94.342506]
[null,null,1162,94.333303000000001]
[null,null,1163,94.347831999999997]
[null,null,1164,94.368938]
[null,null,1165,94.365435000000005]
[null,null,1166,94.366463999999993]
[null,null,1167,94.361626000000001]
[null,null,1168,94.336055000000002]
[null,null,1169,94.330409000000003]
[null,null,1170,94.342369000000005]
[null,null,1171,94.342404000000002]
[null,null,1172,94.33502]
[null,null,1173,94.322393000000005]
[null,null,1174,94.314608000000007]
[null,null,1175,94.321493000000004]
[null,null,1176,94.325074000000001]
[null,null,1177,94.320466999999994]
[null,null,1178,94.317685999999995]
[null,null,1179,94.302458000000001]
[null,null,1180,94.298895999999999]
[null,null,1181,94.299026999999995]
[null,null,1182,94.292704000000001]
[null,null,1183,94.288186999999994]
[null,null,1184,94.288821999999996]
[null,null,1185,94.287676000000005]
[null,null,1186,94.280287000000001]
[null,null,1187,94.286364000000006]
[null,null,1188,94.300013000000007]
[null,null,1189,94.307119]
[null,null,1190,94.291269]
[null,null,1191,94.273385000000005]
[null,null,1192,94.274435999999994]
[null,null,1193,94.270015999999998]
[null,null,1194,94.266073000000006]
[null,null,1195,94.265136999999996]
[null,null,1196,94.260124000000005]
[null,null,1197,94.262055000000004]
[null,null,1198,94.264805999999993]
[null,null,1199,94.265619000000001]
[null,null,1200,94.252932000000001]
[null,null,1201,94.243042000000003]
[null,null,1202,94.240048000000002]
[null,null,1203,94.232821000000001]
[null,null,1204,94.225201999999996]
[null,null,1205,94.216856000000007]
[null,null,1206,94.212511000000006]
[null,null,1207,94.225306000000003]
[null,null,1208,94.235519999999994]
[null,null,1209,94.239087999999995]
[null,null,1210,94.229536999999993]
[null,null,1211,94.217029999999994]
[null,null,1212,94.214556000000002]
[null,null,1213,94.216331999999994]
[null,null,1214,94.217062999999996]
[null,null,1215,94.206828000000002]
[null,null,1216,94.194563000000002]
[null,null,1217,94.197766000000001]
[null,null,1218,94.204960999999997]
[null,null,1219,94.206338000000002]
[null,null,1220,94.201481999999999]
[null,null,1221,94.197974000000002]
[null,null,1222,94.190280000000001]
[null,null,1223,94.176893000000007]
[null,null,1224,94.171302999999995]
[null,null,1225,94.172775999999999]
[null,null,1226,94.181312000000005]
[null,null,1227,94.187764000000001]
[null,null,1228,94.186446000000004]
[null,null,1229,94.176900000000003]
[null,null,1230,94.173130999999998]
[null,null,1231,94.168498999999997]
[null,null,1232,94.173203000000001]
[null,null,1233,94.165452999999999]
[null,null,1234,94.156937999999997]
[null,null,1235,94.146467999999999]
[null,null,1236,94.147602000000006]
[null,null,1237,94.140607000000003]
[null,null,1238,94.117555999999993]
[null,null,1239,94.124754999999993]
[null,null,1240,94.130976000000004]
[null,null,1241,94.134055000000004]
[null,null,1242,94.132065999999995]
[null,null,1243,94.137848000000005]
[null,null,1244,94.133094]
[null,null,1245,94.128878]
[null,null,1246,94.145275999999996]
[null,null,1247,94.147767999999999]
[null,null,1248,94.143780000000007]
[null,null,1249,94.120200999999994]
[null,null,1250,94.113151999999999]
[null,null,1251,94.138095000000007]
[null,null,1252,94.119664]
[null,null,1253,94.079969000000006]
[null,null,1254,94.091587000000004]
[null,null,1255,94.088909999999998]
[null,null,1256,94.066956000000005]
[null,null,1257,94.045755]
[null,null,1258,94.049816000000007]
[null,null,1259,94.052541000000005]
[null,null,1260,94.052610000000001]
[null,null,1261,94.039214999999999]
[null,null,1262,94.115632000000005]
[null,null,1263,94.123001000000002]
[null,null,1264,94.135092]
[null,null,1265,94.037602000000007]
[null,null,1266,94.020015000000001]
[null,null,1267,94.007250999999997]
[null,null,1268,94.011135999999993]
[null,null,1269,94.018856]
[null,null,1270,94.029719999999998]
[null,null,1271,94.005488]
[null,null,1272,93.973826000000003]
[null,null,1273,94.052644999999998]
[null,null,1274,94.066569000000001]
[null,null,1275,94.085964000000004]
[null,null,1276,94.070554000000001]
[null,null,1277,94.067132000000001]
[null,null,1278,94.057580000000002]
[null,null,1279,93.964253999999997]
[null,null,1280,93.963978999999995]
[null,null,1281,93.946228000000005]
[null,null,1282,93.946879999999993]
[null,null,1283,93.937106999999997]
[null,null,1284,93.945063000000005]
[null,null,1285,93.945543999999998]
[null,null,1286,93.947519]
[null,null,1287,93.934219999999996]
[null,null,1288,93.944249999999997]
[null,null,1289,93.957498000000001]
[null,null,1290,93.876281000000006]
[null,null,1291,93.809455999999997]
[null,null,1292,93.754237000000003]
[null,null,1293,93.849115999999995]
[null,null,1294,93.943963999999994]
[null,null,1295,93.992791999999994]
[null,null,1296,94.013698000000005]
[null,null,1297,94.029760999999993]
[null,null,1298,94.036349999999999]
[null,null,1299,94.050717000000006]
[null,null,1300,94.017565000000005]
[null,null,1301,93.999574999999993]
[null,null,1302,93.989688999999998]
[null,null,1303,93.974131]
[null,null,1304,93.981196999999995]
[null,null,1305,93.983057000000002]
[null,null,1306,93.988470000000007]
[null,null,1307,93.983197000000004]
[null,null,1308,93.998560999999995]
[null,null,1309,93.987486000000004]
[null,null,1310,93.988692999999998]
[null,null,1311,93.992266999999998]
[null,null,1312,93.985141999999996]
[null,null,1313,93.961008000000007]
[null,null,1314,93.985782]
[null,null,1315,93.986039000000005]
[null,null,1316,93.986272999999997]
[null,null,1317,93.969404999999995]
[null,null,1318,93.967783999999995]
[null,null,1319,93.965030999999996]
[null,null,1320,93.959692000000004]
[null,null,1321,93.962367999999998]
[null,null,1322,93.946505000000002]
[null,null,1323,93.946100999999999]
[null,null,1324,93.950620999999998]
[null,null,1325,93.940207000000001]
[null,null,1326,93.941997000000001]
[null,null,1327,93.941237000000001]
[null,null,1328,93.926496999999998]
[null,null,1329,93.923833999999999]
[null,null,1330,93.904137000000006]
[null,null,1331,93.917930999999996]
[null,null,1332,93.932599999999994]
[null,null,1333,93.917579000000003]
[null,null,1334,93.931095999999997]
[null,null,1335,93.931792999999999]
[null,null,1336,93.915841]
[null,null,1337,93.901171000000005]
[null,null,1338,93.892309999999995]
[null,null,1339,93.895398999999998]
[null,null,1340,93.892917999999995]
[null,null,1341,93.895644000000004]
[null,null,1342,93.908615999999995]
[null,null,1343,93.920344]
[null,null,1344,93.916859000000002]
[null,null,1345,93.900850000000005]
[null,null,1346,93.893255999999994]
[null,null,1347,93.897097000000002]
[null,null,1348,93.889404999999996]
[null,null,1349,93.888940000000005]
[null,null,1350,93.882392999999993]
[null,null,1351,93.873660000000001]
[null,null,1352,93.856313]
[null,null,1353,93.839183000000006]
[null,null,1354,93.848725999999999]
[null,null,1355,93.856309999999993]
[null,null,1356,93.868289000000004]
[null,null,1357,93.877359999999996]
[null,null,1358,93.875090999999998]
[null,null,1359,93.879968000000005]
[null,null,1360,93.875116000000006]
[null,null,1361,93.859183999999999]
[null,null,1362,93.848403000000005]
[null,null,1363,93.852655999999996]
[null,null,1364,93.849233999999996]
[null,null,1365,93.858054999999993]
[null,null,1366,93.847434000000007]
[null,null,1367,93.833218000000002]
[null,null,1368,93.825419999999994]
[null,null,1369,93.833549000000005]
[null,null,1370,93.830360999999996]
[null,null,1371,93.820403999999996]
[null,null,1372,93.822749999999999]
[null,null,1373,93.824647999999996]
[null,null,1374,93.803714999999997]
[null,null,1375,93.781126999999998]
[null,null,1376,93.765013999999994]
[null,null,1377,93.777923999999999]
[null,null,1378,93.774412999999996]
[null,null,1379,93.763154999999998]
[null,null,1380,93.750797000000006]
[null,null,1381,93.730740999999995]
[null,null,1382,93.715321000000003]
[null,null,1383,93.713099999999997]
[null,null,1384,93.708410999999998]
[null,null,1385,93.691614000000001]
[null,null,1386,93.676980999999998]
[null,null,1387,93.661462]
[null,null,1388,93.643411]
[null,null,1389,93.626647000000006]
[null,null,1390,93.605765000000005]
[null,null,1391,93.586695000000006]
[null,null,1392,93.569558000000001]
[null,null,1393,93.548430999999994]
[null,null,1394,93.527996999999999]
[null,null,1395,93.503174999999999]
[null,null,1396,93.479043000000004]
[null,null,1397,93.451984999999993]
[null,null,1398,93.412661999999997]
[null,null,1399,93.379971999999995]
[null,null,1400,93.358981]
[null,null,1401,93.344470999999999]
[null,null,1402,93.350532000000001]
[null,null,1403,93.340834000000001]
[null,null,1404,93.319149999999993]
[null,null,1405,93.309809999999999]
[null,null,1406,93.309584999999998]
[null,null,1407,93.316449000000006]
[null,null,1408,93.318413000000007]
[null,null,1409,93.303942000000006]
[null,null,1410,93.291034999999994]
[null,null,1411,93.282967999999997]
[null,null,1412,93.284834000000004]
[null,null,1413,93.300871999999998]
[null,null,1414,93.314588000000001]
[null,null,1415,93.319621999999995]
[null,null,1416,93.321895999999995]
[null,null,1417,93.325123000000005]
[null,null,1418,93.344202999999993]
[null,null,1419,93.349085000000002]
[null,null,1420,93.350392999999997]
[null,null,1421,93.365994000000001]
[null,null,1422,93.386743999999993]
[null,null,1423,93.392970000000005]
[null,null,1424,93.384664999999998]
[null,null,1425,93.383154000000005]
[null,null,1426,93.397799000000006]
[null,null,1427,93.416708999999997]
[null,null,1428,93.432434999999998]
[null,null,1429,93.439706000000001]
[null,null,1430,93.442892000000001]
[null,null,1431,93.450096000000002]
[null,null,1432,93.453646000000006]
[null,null,1433,93.455601999999999]
[null,null,1434,93.465091999999999]
[null,null,1435,93.466848999999996]
[null,null,1436,93.460474000000005]
[null,null,1437,93.464652000000001]
[null,null,1438,93.475559000000004]
[null,null,1439,93.487313]
[null,null,1440,93.504206999999994]
[null,null,1441,93.518702000000005]
[null,null,1442,93.525129000000007]
[null,null,1443,93.520819000000003]
[null,null,1444,93.509179000000003]
[null,null,1445,93.517554000000004]
[null,null,1446,93.529689000000005]
[null,null,1447,93.537840000000003]
[null,null,1448,93.544058000000007]
[null,null,1449,93.551852999999994]
[null,null,1450,93.546707999999995]
[null,null,1451,93.543571999999998]
[null,null,1452,93.561212999999995]
[null,null,1453,93.580747000000002]
[null,null,1454,93.573451000000006]
[null,null,1455,93.556236999999996]
[null,null,1456,93.547972000000001]
[null,null,1457,93.537745000000001]
[null,null,1458,93.533511000000004]
[null,null,1459,93.544734000000005]
[null,null,1460,93.549385999999998]
[null,null,1461,93.559066000000001]
[null,null,1462,93.577644000000006]
[null,null,1463,93.587086999999997]
[null,null,1464,93.590688999999998]
[null,null,1465,93.597224999999995]
[null,null,1466,93.596407999999997]
[null,null,1467,93.590862999999999]
[null,null,1468,93.583406999999994]
[null,null,1469,93.566502]
[null,null,1470,93.556659999999994]
[null,null,1471,93.560222999999993]
[null,null,1472,93.557963999999998]
[null,null,1473,93.557390999999996]
[null,null,1474,93.559526000000005]
[null,null,1475,93.568951999999996]
[null,null,1476,93.587727000000001]
[null,null,1477,93.590828000000002]
[null,null,1478,93.578069999999997]
[null,null,1479,93.566621999999995]
[null,null,1480,93.563792000000007]
[null,null,1481,93.575040000000001]
[null,null,1482,93.584665000000001]
[null,null,1483,93.595117000000002]
[null,null,1484,93.590981999999997]
[null,null,1485,93.592096999999995]
[null,null,1486,93.595712000000006]
[null,null,1487,93.592577000000006]
[null,null,1488,93.582115000000002]
[null,null,1489,93.569181]
[null,null,1490,93.561970000000002]
[null,null,1491,93.563126999999994]
[null,null,1492,93.555621000000002]
[null,null,1493,93.561076999999997]
[null,null,1494,93.562399999999997]
[null,null,1495,93.563626999999997]
[null,null,1496,93.566489000000004]
[null,null,1497,93.567707999999996]
[null,null,1498,93.566419999999994]
[null,null,1499,93.554517000000004]
[null,null,1500,93.566455000000005]
[null,null,1501,93.570907000000005]
[null,null,1502,93.549301999999997]
[null,null,1503,93.554682999999997]
[null,null,1504,93.568610000000007]
[null,null,1505,93.574646000000001]
[null,null,1506,93.569940000000003]
[null,null,1507,93.544037000000003]
[null,null,1508,93.531313999999995]
[null,null,1509,93.537887999999995]
[null,null,1510,93.5505]
[null,null,1511,93.554348000000005]
[null,null,1512,93.547257999999999]
[null,null,1513,93.549909]
[null,null,1514,93.560102000000001]
[null,null,1515,93.543332000000007]
[null,null,1516,93.508000999999993]
[null,null,1517,93.524581999999995]
[null,null,1518,93.534009999999995]
[null,null,1519,93.527675000000002]
[null,null,1520,93.500865000000005]
[null,null,1521,93.500011999999998]
[null,null,1522,93.511696999999998]
[null,null,1523,93.509101000000001]
[null,null,1524,93.506456]
[null,null,1525,93.496217999999999]
[null,null,1526,93.486023000000003]
[null,null,1527,93.490318000000002]
[null,null,1528,93.496294000000006]
[null,null,1529,93.498406000000003]
[null,null,1530,93.500490999999997]
[null,null,1531,93.495881999999995]
[null,null,1532,93.508651999999998]
[null,null,1533,93.502008000000004]
[null,null,1534,93.501517000000007]
[null,null,1535,93.502481000000003]
[null,null,1536,93.490115000000003]
[null,null,1537,93.491046999999995]
[null,null,1538,93.496504999999999]
[null,null,1539,93.496989999999997]
[null,null,1540,93.474148999999997]
[null,null,1541,93.487404999999995]
[null,null,1542,93.479704999999996]
[null,null,1543,93.469054]
[null,null,1544,93.480914999999996]
[null,null,1545,93.493301000000002]
[null,null,1546,93.484533999999996]
[null,null,1547,93.485748000000001]
[null,null,1548,93.491090999999997]
[null,null,1549,93.495069999999998]
[null,null,1550,93.481166999999999]
[null,null,1551,93.459660999999997]
[null,null,1552,93.472955999999996]
[null,null,1553,93.485425000000006]
[null,null,1554,93.473561000000004]
[null,null,1555,93.462670000000003]
[null,null,1556,93.476989000000003]
[null,null,1557,93.465698000000003]
[null,null,1558,93.449005]
[null,null,1559,93.451363000000001]
[null,null,1560,93.447905000000006]
[null,null,1561,93.459344000000002]
[null,null,1562,93.471146000000005]
[null,null,1563,93.463378000000006]
[null,null,1564,93.461318000000006]
[null,null,1565,93.468772999999999]
[null,null,1566,93.475103000000004]
[null,null,1567,93.450267999999994]
[null,null,1568,93.452256000000006]
[null,null,1569,93.434628000000004]
[null,null,1570,93.456958999999998]
[null,null,1571,93.463858999999999]
[null,null,1572,93.477277999999998]
[null,null,1573,93.456159]
[null,null,1574,93.442571999999998]
[null,null,1575,93.422068999999993]
[null,null,1576,93.422077000000002]
[null,null,1577,93.419245000000004]
[null,null,1578,93.422386000000003]
[null,null,1579,93.414710999999997]
[null,null,1580,93.407571000000004]
[null,null,1581,93.402574000000001]
[null,null,1582,93.399146000000002]
[null,null,1583,93.410252999999997]
[null,null,1584,93.409402999999998]
[null,null,1585,93.390611000000007]
[null,null,1586,93.398027999999996]
[null,null,1587,93.425980999999993]
[null,null,1588,93.423586]
[null,null,1589,93.409366000000006]
[null,null,1590,93.408733999999995]
[null,null,1591,93.398199000000005]
[null,null,1592,93.403773999999999]
[null,null,1593,93.408567000000005]
[null,null,1594,93.399298000000002]
[null,null,1595,93.374943000000002]
[null,null,1596,93.359748999999994]
[null,null,1597,93.375995000000003]
[null,null,1598,93.374627000000004]
[null,null,1599,93.35821]
[null,null,1600,93.365196999999995]
[null,null,1601,93.370256999999995]
[null,null,1602,93.347581000000005]
[null,null,1603,93.295372]
[null,null,1604,93.366651000000005]
[null,null,1605,93.377623999999997]
[null,null,1606,93.365787999999995]
[null,null,1607,93.343438000000006]
[null,null,1608,93.332729999999998]
[null,null,1609,93.334474999999998]
[null,null,1610,93.353876999999997]
[null,null,1611,93.364217999999994]
[null,null,1612,93.362352000000001]
[null,null,1613,93.356497000000005]
[null,null,1614,93.341676000000007]
[null,null,1615,93.33502]
[null,null,1616,93.320081000000002]
[null,null,1617,93.327112]
[null,null,1618,93.334344999999999]
[null,null,1619,93.340405000000004]
[null,null,1620,93.342150000000004]
[null,null,1621,93.336493000000004]
[null,null,1622,93.324828999999994]
[null,null,1623,93.306589000000002]
[null,null,1624,93.293880999999999]
[null,null,1625,93.314772000000005]
[null,null,1626,93.345063999999994]
[null,null,1627,93.343883000000005]
[null,null,1628,93.334384]
[null,null,1629,93.331029999999998]
[null,null,1630,93.332723000000001]
[null,null,1631,93.320829000000003]
[null,null,1632,93.312151]
[null,null,1633,93.312246000000002]
[null,null,1634,93.314588999999998]
[null,null,1635,93.302728000000002]
[null,null,1636,93.297701000000004]
[null,null,1637,93.307297000000005]
[null,null,1638,93.289572000000007]
[null,null,1639,93.271542999999994]
[null,null,1640,93.277614999999997]
[null,null,1641,93.27919]
[null,null,1642,93.274940999999998]
[null,null,1643,93.283587999999995]
[null,null,1644,93.287464999999997]
[null,null,1645,93.277131999999995]
[null,null,1646,93.255004]
[null,null,1647,93.240478999999993]
[null,null,1648,93.239209000000002]
[null,null,1649,93.246832999999995]
[null,null,1650,93.258420000000001]
[null,null,1651,93.260960999999995]
[null,null,1652,93.268321999999998]
[null,null,1653,93.270290000000003]
[null,null,1654,93.248254000000003]
[null,null,1655,93.233846]
[null,null,1656,93.234464000000003]
[null,null,1657,93.223971000000006]
[null,null,1658,93.221168000000006]
[null,null,1659,93.231497000000005]
[null,null,1660,93.226073]
[null,null,1661,93.213320999999993]
[null,null,1662,93.213217]
[null,null,1663,93.214338999999995]
[null,null,1664,93.221457000000001]
[null,null,1665,93.226342000000002]
[null,null,1666,93.222174999999993]
[null,null,1667,93.215445000000003]
[null,null,1668,93.209556000000006]
[null,null,1669,93.217419000000007]
[null,null,1670,93.216227000000003]
[null,null,1671,93.199596999999997]
[null,null,1672,93.196297000000001]
[null,null,1673,93.197570999999996]
[null,null,1674,93.192352]
[null,null,1675,93.188525999999996]
[null,null,1676,93.182101000000003]
[null,null,1677,93.179541]
[null,null,1678,93.182857999999996]
[null,null,1679,93.181477000000001]
[null,null,1680,93.159317000000001]
[null,null,1681,93.136161000000001]
[null,null,1682,93.136610000000005]
[null,null,1683,93.150357]
[null,null,1684,93.166635999999997]
[null,null,1685,93.176089000000005]
[null,null,1686,93.176237]
[null,null,1687,93.170100000000005]
[null,null,1688,93.153608000000006]
[null,null,1689,93.142216000000005]
[null,null,1690,93.136223000000001]
[null,null,1691,93.131840999999994]
[null,null,1692,93.138119000000003]
[null,null,1693,93.143590000000003]
[null,null,1694,93.136072999999996]
[null,null,1695,93.113923]
[null,null,1696,93.104072000000002]
[null,null,1697,93.107602]
[null,null,1698,93.109144999999998]
[null,null,1699,93.103746999999998]
[null,null,1700,93.110890999999995]
[null,null,1701,93.112176000000005]
[null,null,1702,93.112441000000004]
[null,null,1703,93.112888999999996]
[null,null,1704,93.100316000000007]
[null,null,1705,93.094924000000006]
[null,null,1706,93.096125000000001]
[null,null,1707,93.094116999999997]
[null,null,1708,93.087008999999995]
[null,null,1709,93.084660999999997]
[null,null,1710,93.083759999999998]
[null,null,1711,93.084558999999999]
[null,null,1712,93.079730999999995]
[null,null,1713,93.073234999999997]
[null,null,1714,93.072902999999997]
[null,null,1715,93.069301999999993]
[null,null,1716,93.066858999999994]
[null,null,1717,93.072764000000006]
[null,null,1718,93.073922999999994]
[null,null,1719,93.062783999999994]
[null,null,1720,93.054378999999997]
[null,null,1721,93.057513999999998]
[null,null,1722,93.054647000000003]
[null,null,1723,93.055531000000002]
[null,null,1724,93.040771000000007]
[null,null,1725,93.036659]
[null,null,1726,93.043169000000006]
[null,null,1727,93.038657999999998]
[null,null,1728,93.028957000000005]
[null,null,1729,93.019166999999996]
[null,null,1730,93.016020999999995]
[null,null,1731,93.010343000000006]
[null,null,1732,93.017444999999995]
[null,null,1733,93.016052999999999]
[null,null,1734,92.999376999999996]
[null,null,1735,93.003647000000001]
[null,null,1736,92.983806999999999]
[null,null,1737,92.982056999999998]
[null,null,1738,92.985641000000001]
[null,null,1739,92.994196000000002]
[null,null,1740,93.012512999999998]
[null,null,1741,93.009460000000004]
[null,null,1742,93.013806000000002]
[null,null,1743,93.008904999999999]
[null,null,1744,92.998236000000006]
[null,null,1745,93.005066999999997]
[null,null,1746,92.998500000000007]
[null,null,1747,92.985051999999996]
[null,null,1748,92.974046999999999]
[null,null,1749,92.964939999999999]
[null,null,1750,92.966753999999995]
[null,null,1751,92.971271999999999]
[null,null,1752,92.975396000000003]
[null,null,1753,92.956799000000004]
[null,null,1754,92.937038000000001]
[null,null,1755,92.933942999999999]
[null,null,1756,92.925640000000001]
[null,null,1757,92.932685000000006]
[null,null,1758,92.921001000000004]
[null,null,1759,92.932743000000002]
[null,null,1760,92.941400999999999]
[null,null,1761,92.938969]
[null,null,1762,92.929765000000003]
[null,null,1763,92.915473000000006]
[null,null,1764,92.909923000000006]
[null,null,1765,92.911101000000002]
[null,null,1766,92.914980999999997]
[null,null,1767,92.902309000000002]
[null,null,1768,92.877118999999993]
[null,null,1769,92.882242000000005]
[null,null,1770,92.889606000000001]
[null,null,1771,92.895870000000002]
[null,null,1772,92.917513]
[null,null,1773,92.930768]
[null,null,1774,92.906840000000003]
[null,null,1775,92.869276999999997]
[null,null,1776,92.853720999999993]
[null,null,1777,92.850024000000005]
[null,null,1778,92.841122999999996]
[null,null,1779,92.845146]
[null,null,1780,92.853481000000002]
[null,null,1781,92.842500999999999]
[null,null,1782,92.849680000000006]
[null,null,1783,92.861401000000001]
[null,null,1784,92.853708999999995]
[null,null,1785,92.837993999999995]
[null,null,1786,92.840340999999995]
[null,null,1787,92.837898999999993]
[null,null,1788,92.834271999999999]
[null,null,1789,92.835694000000004]
[null,null,1790,92.848387000000002]
[null,null,1791,92.839821999999998]
[null,null,1792,92.837389000000002]
[null,null,1793,92.831862999999998]
[null,null,1794,92.800676999999993]
[null,null,1795,92.811137000000002]
[null,null,1796,92.812549000000004]
[null,null,1797,92.827298999999996]
[null,null,1798,92.810004000000006]
[null,null,1799,92.795237999999998]
[null,null,1800,92.794495999999995]
[null,null,1801,92.908523000000002]
[null,null,1802,92.915284]
[null,null,1803,92.913539999999998]
[null,null,1804,92.914406999999997]
[null,null,1805,92.906006000000005]
[null,null,1806,92.888464999999997]
[null,null,1807,92.897073000000006]
[null,null,1808,92.904132000000004]
[null,null,1809,92.906774999999996]
[null,null,1810,92.904366999999993]
[null,null,1811,92.901718000000002]
[null,null,1812,92.900597000000005]
[null,null,1813,92.888000000000005]
[null,null,1814,92.860917000000001]
[null,null,1815,92.832445000000007]
[null,null,1816,92.831788000000003]
[null,null,1817,92.847725999999994]
[null,null,1818,92.868692999999993]
[null,null,1819,92.87]
[null,null,1820,92.848547999999994]
[null,null,1821,92.826454999999996]
[null,null,1822,92.823241999999993]
[null,null,1823,92.829232000000005]
[null,null,1824,92.826474000000005]
[null,null,1825,92.819464999999994]
[null,null,1826,92.806416999999996]
[null,null,1827,92.814971]
[null,null,1828,92.833230999999998]
[null,null,1829,92.833417999999995]
[null,null,1830,92.822136999999998]
[null,null,1831,92.832774000000001]
[null,null,1832,92.856132000000002]
[null,null,1833,92.858301999999995]
[null,null,1834,92.817209000000005]
[null,null,1835,92.789479999999998]
[null,null,1836,92.796122999999994]
[null,null,1837,92.800759999999997]
[null,null,1838,92.829121000000001]
[null,null,1839,92.843627999999995]
[null,null,1840,92.819623000000007]
[null,null,1841,92.767595]
[null,null,1842,92.758998000000005]
[null,null,1843,92.779937000000004]
[null,null,1844,92.793220000000005]
[null,null,1845,92.790351999999999]
[null,null,1846,92.732241999999999]
[null,null,1847,92.684195000000003]
[null,null,1848,92.695023000000006]
[null,null,1849,92.724276000000003]
[null,null,1850,92.751818]
[null,null,1851,92.755601999999996]
[null,null,1852,92.715070999999995]
[null,null,1853,92.672957999999994]
[null,null,1854,92.688057000000001]
[null,null,1855,92.743690000000001]
[null,null,1856,92.751587000000001]
[null,null,1857,92.729406999999995]
[null,null,1858,92.730221]
[null,null,1859,92.702364000000003]
[null,null,1860,92.671972999999994]
[null,null,1861,92.667910000000006]
[null,null,1862,92.666824000000005]
[null,null,1863,92.662063000000003]
[null,null,1864,92.664141999999998]
[null,null,1865,92.695678999999998]
[null,null,1866,92.732979]
[null,null,1867,92.729827]
[null,null,1868,92.703846999999996]
[null,null,1869,92.697325000000006]
[null,null,1870,92.689257999999995]
[null,null,1871,92.696821]
[null,null,1872,92.673216999999994]
[null,null,1873,92.645718000000002]
[null,null,1874,92.658157000000003]
[null,null,1875,92.674909999999997]
[null,null,1876,92.641462000000004]
[null,null,1877,92.618019000000004]
[null,null,1878,92.632009999999994]
[null,null,1879,92.656218999999993]
[null,null,1880,92.651106999999996]
[null,null,1881,92.657252999999997]
[null,null,1882,92.663065000000003]
[null,null,1883,92.618690000000001]
[null,null,1884,92.590824999999995]
[null,null,1885,92.577703999999997]
[null,null,1886,92.607812999999993]
[null,null,1887,92.632427000000007]
[null,null,1888,92.636161999999999]
[null,null,1889,92.604240000000004]
[null,null,1890,92.574404000000001]
[null,null,1891,92.575332000000003]
[null,null,1892,92.575524999999999]
[null,null,1893,92.574729000000005]
[null,null,1894,92.573344000000006]
[null,null,1895,92.606285]
[null,null,1896,92.608249999999998]
[null,null,1897,92.575716999999997]
[null,null,1898,92.552081000000001]
[null,null,1899,92.534150999999994]
[null,null,1900,92.537858]
[null,null,1901,92.575900000000004]
[null,null,1902,92.587929000000003]
[null,null,1903,92.605321000000004]
[null,null,1904,92.587835999999996]
[null,null,1905,92.554400999999999]
[null,null,1906,92.547005999999996]
[null,null,1907,92.507159999999999]
[null,null,1908,92.527186999999998]
[null,null,1909,92.546548999999999]
[null,null,1910,92.555492000000001]
[null,null,1911,92.538698999999994]
[null,null,1912,92.516795999999999]
[null,null,1913,92.480097000000001]
[null,null,1914,92.470787000000001]
[null,null,1915,92.481887]
[null,null,1916,92.499734000000004]
[null,null,1917,92.510015999999993]
[null,null,1918,92.520236999999995]
[null,null,1919,92.458903000000007]
[null,null,1920,92.436167999999995]
[null,null,1921,92.453777000000002]
[null,null,1922,92.488907999999995]
[null,null,1923,92.507092]
[null,null,1924,92.495918000000003]
[null,null,1925,92.474019999999996]
[null,null,1926,92.466078999999993]
[null,null,1927,92.453265999999999]
[null,null,1928,92.428679000000002]
[null,null,1929,92.435456000000002]
[null,null,1930,92.434646999999998]
[null,null,1931,92.425612000000001]
[null,null,1932,92.429169000000002]
[null,null,1933,92.455290000000005]
[null,null,1934,92.435218000000006]
[null,null,1935,92.437426000000002]
[null,null,1936,92.463078999999993]
[null,null,1937,92.479066000000003]
[null,null,1938,92.443488000000002]
[null,null,1939,92.400201999999993]
[null,null,1940,92.414882000000006]
[null,null,1941,92.434316999999993]
[null,null,1942,92.418719999999993]
[null,null,1943,92.394726000000006]
[null,null,1944,92.380932999999999]
[null,null,1945,92.387816999999998]
[null,null,1946,92.370904999999993]
[null,null,1947,92.353043]
[null,null,1948,92.349665999999999]
[null,null,1949,92.369929999999997]
[null,null,1950,92.347317000000004]
[null,null,1951,92.357338999999996]
[null,null,1952,92.345973000000001]
[null,null,1953,92.326796999999999]
[null,null,1954,92.324410999999998]
[null,null,1955,92.329196999999994]
[null,null,1956,92.329502000000005]
[null,null,1957,92.310929000000002]
[null,null,1958,92.320747999999995]
[null,null,1959,92.315184000000002]
[null,null,1960,92.303824000000006]
[null,null,1961,92.282116000000002]
[null,null,1962,92.282976000000005]
[null,null,1963,92.284893999999994]
[null,null,1964,92.297929999999994]
[null,null,1965,92.295764000000005]
[null,null,1966,92.282203999999993]
[null,null,1967,92.270128999999997]
[null,null,1968,92.272751999999997]
[null,null,1969,92.274435999999994]
[null,null,1970,92.260926999999995]
[null,null,1971,92.221599999999995]
[null,null,1972,92.221881999999994]
[null,null,1973,92.242665000000002]
[null,null,1974,92.262597999999997]
[null,null,1975,92.253210999999993]
[null,null,1976,92.256066000000004]
[null,null,1977,92.250283999999994]
[null,null,1978,92.242671000000001]
[null,null,1979,92.217185999999998]
[null,null,1980,92.213590999999994]
[null,null,1981,92.218100000000007]
[null,null,1982,92.227776000000006]
[null,null,1983,92.211803000000003]
[null,null,1984,92.195278000000002]
[null,null,1985,92.183183999999997]
[null,null,1986,92.190714]
[null,null,1987,92.191551000000004]
[null,null,1988,92.185010000000005]
[null,null,1989,92.182778999999996]
[null,null,1990,92.187569999999994]
[null,null,1991,92.166871]
[null,null,1992,92.164771999999999]
[null,null,1993,92.144570999999999]
[null,null,1994,92.154802000000004]
[null,null,1995,92.166447000000005]
[null,null,1996,92.162422000000007]
[null,null,1997,92.14949]
[null,null,1998,92.136951999999994]
[null,null,1999,92.125225]
[null,null,2000,92.129110999999995]
[null,null,2001,92.130027999999996]
[null,null,2002,92.121852000000004]
[null,null,2003,92.141964999999999]
[null,null,2004,92.131980999999996]
[null,null,2005,92.107979999999998]
[null,null,2006,92.082087999999999]
[null,null,2007,92.072513000000001]
[null,null,2008,92.085881999999998]
[null,null,2009,92.085542000000004]
[null,null,2010,92.086887000000004]
[null,null,2011,92.118196999999995]
[null,null,2012,92.101326999999998]
[null,null,2013,92.081038000000007]
[null,null,2014,92.078211999999994]
[null,null,2015,92.063984000000005]
[null,null,2016,92.062394999999995]
[null,null,2017,92.050791000000004]
[null,null,2018,92.033270999999999]
[null,null,2019,92.043524000000005]
[null,null,2020,92.036867999999998]
[null,null,2021,92.012868999999995]
[null,null,2022,92.009614999999997]
[null,null,2023,92.024310999999997]
[null,null,2024,92.034795000000003]
[null,null,2025,92.040046000000004]
[null,null,2026,92.028897000000001]
[null,null,2027,92.016580000000005]
[null,null,2028,92.006214999999997]
[null,null,2029,91.990517999999994]
[null,null,2030,91.975358999999997]
[null,null,2031,91.988313000000005]
[null,null,2032,91.982822999999996]
[null,null,2033,91.986433000000005]
[null,null,2034,91.971832000000006]
[null,null,2035,91.969830000000002]
[null,null,2036,91.971469999999997]
[null,null,2037,91.941256999999993]
[null,null,2038,91.928184000000002]
[null,null,2039,91.928679000000002]
[null,null,2040,91.920171999999994]
[null,null,2041,91.924014999999997]
[null,null,2042,91.940894999999998]
[null,null,2043,91.908133000000007]
[null,null,2044,91.892881000000003]
[null,null,2045,91.899884999999998]
[null,null,2046,91.887871000000004]
[null,null,2047,91.868178]
[null,null,2048,91.849902]
[null,null,2049,91.848490999999996]
[null,null,2050,91.839778999999993]
[null,null,2051,91.830879999999993]
[null,null,2052,91.831142]
[null,null,2053,91.817964000000003]
[null,null,2054,91.819106000000005]
[null,null,2055,91.821521000000004]
[null,null,2056,91.812786000000003]
[null,null,2057,91.804187999999996]
[null,null,2058,91.787688000000003]
[null,null,2059,91.763976999999997]
[null,null,2060,91.754588999999996]
[null,null,2061,91.725082]
[null,null,2062,91.707797999999997]
[null,null,2063,91.722026999999997]
[null,null,2064,91.698016999999993]
[null,null,2065,91.661643999999995]
[null,null,2066,91.636476999999999]
[null,null,2067,91.621438999999995]
[null,null,2068,91.610371999999998]
[null,null,2069,91.593875999999995]
[null,null,2070,91.581950000000006]
[null,null,2071,91.569123000000005]
[null,null,2072,91.544963999999993]
[null,null,2073,91.517776999999995]
[null,null,2074,91.506303000000003]
[null,null,2075,91.503842000000006]
[null,null,2076,91.481510999999998]
[null,null,2077,91.462320000000005]
[null,null,2078,91.460463000000004]
[null,null,2079,91.437081000000006]
[null,null,2080,91.394075000000001]
[null,null,2081,91.375271999999995]
[null,null,2082,91.363838999999999]
[null,null,2083,91.361611999999994]
[null,null,2084,91.355924000000002]
[null,null,2085,91.337665000000001]
[null,null,2086,91.320443999999995]
[null,null,2087,91.284503999999998]
[null,null,2088,91.264249000000007]
[null,null,2089,91.254103999999998]
[null,null,2090,91.231380000000001]
[null,null,2091,91.215401999999997]
[null,null,2092,91.192638000000002]
[null,null,2093,91.177548999999999]
[null,null,2094,91.163985999999994]
[null,null,2095,91.152448000000007]
[null,null,2096,91.136677000000006]
[null,null,2097,91.093462000000002]
[null,null,2098,91.090183999999994]
[null,null,2099,91.099221]
[null,null,2100,91.092832999999999]
[null,null,2101,91.082657999999995]
[null,null,2102,91.055076999999997]
[null,null,2103,91.006748000000002]
[null,null,2104,90.997119999999995]
[null,null,2105,91.003748999999999]
[null,null,2106,90.964476000000005]
[null,null,2107,90.926800999999998]
[null,null,2108,90.927285999999995]
[null,null,2109,90.920355000000001]
[null,null,2110,90.888259000000005]
[null,null,2111,90.839310999999995]
[null,null,2112,90.794735000000003]
[null,null,2113,90.768624000000003]
[null,null,2114,90.787406000000004]
[null,null,2115,90.797771999999995]
[null,null,2116,90.760085000000004]
[null,null,2117,90.729331000000002]
[null,null,2118,90.735944000000003]
[null,null,2119,90.740463000000005]
[null,null,2120,90.730403999999993]
[null,null,2121,90.708271999999994]
[null,null,2122,90.702725000000001]
[null,null,2123,90.699357000000006]
[null,null,2124,90.720084]
[null,null,2125,90.721306999999996]
[null,null,2126,90.698172999999997]
[null,null,2127,90.696973999999997]
[null,null,2128,90.688383000000002]
[null,null,2129,90.672663999999997]
[null,null,2130,90.690662000000003]
[null,null,2131,90.710485000000006]
[null,null,2132,90.695369999999997]
[null,null,2133,90.678218000000001]
[null,null,2134,90.668361000000004]
[null,null,2135,90.678781999999998]
[null,null,2136,90.693213]
[null,null,2137,90.699479999999994]
[null,null,2138,90.674925999999999]
[null,null,2139,90.655385999999993]
[null,null,2140,90.639747]
[null,null,2141,90.655071000000007]
[null,null,2142,90.651511999999997]
[null,null,2143,90.642853000000002]
[null,null,2144,90.637083000000004]
[null,null,2145,90.638653000000005]
[null,null,2146,90.627829000000006]
[null,null,2147,90.645602999999994]
[null,null,2148,90.645439999999994]
[null,null,2149,90.654625999999993]
[null,null,2150,90.642930000000007]
[null,null,2151,90.621153000000007]
[null,null,2152,90.625128000000004]
[null,null,2153,90.614653000000004]
[null,null,2154,90.625698999999997]
[null,null,2155,90.616865000000004]
[null,null,2156,90.590408999999994]
[null,null,2157,90.580713000000003]
[null,null,2158,90.567392999999996]
[null,null,2159,90.580678000000006]
[null,null,2160,90.574348000000001]
[null,null,2161,90.540013999999999]
[null,null,2162,90.513546000000005]
[null,null,2163,90.497578000000004]
[null,null,2164,90.516571999999996]
[null,null,2165,90.530784999999995]
[null,null,2166,90.511279999999999]
[null,null,2167,90.496425000000002]
[null,null,2168,90.479686999999998]
[null,null,2169,90.460070000000002]
[null,null,2170,90.443184000000002]
[null,null,2171,90.450856999999999]
[null,null,2172,90.422953000000007]
[null,null,2173,90.412047999999999]
[null,null,2174,90.397234999999995]
[null,null,2175,90.388334999999998]
[null,null,2176,90.380212]
[null,null,2177,90.368300000000005]
[null,null,2178,90.337125999999998]
[null,null,2179,90.321719000000002]
[null,null,2180,90.286843000000005]
[null,null,2181,90.281463000000002]
[null,null,2182,90.287306000000001]
[null,null,2183,90.245039000000006]
[null,null,2184,90.202738999999994]
[null,null,2185,90.187032000000002]
[null,null,2186,90.168166999999997]
[null,null,2187,90.147163000000006]
[null,null,2188,90.125422]
[null,null,2189,90.097587000000004]
[null,null,2190,90.075233999999995]
[null,null,2191,90.065011999999996]
[null,null,2192,90.032477999999998]
[null,null,2193,90.021747000000005]
[null,null,2194,89.978633000000002]
[null,null,2195,89.960329999999999]
[null,null,2196,89.967095]
[null,null,2197,89.938264000000004]
[null,null,2198,89.917771000000002]
[null,null,2199,89.90719]
[null,null,2200,89.905895999999998]