{"text_format":"2","workbook":"xlsx","n_sheets":1,"sheets":["NIR II"],"not_rendered":{"charts":1,"images":1,"macros":0,"external_links":0,"defined_names":0,"comments":0,"pivot_tables":0},"unopened":[],"bounds":{"document_bytes":16777216,"sheet_cells":100000,"run_cost":"one","rows_first":2000,"rows_last":500,"rows_between":2000,"halvings":0,"cell_chars":16384,"cell_head_chars":4096},"cells_cut":0,"cells_raw":0,"read":"whole","date_system":"1900"}

{"sheet":"NIR II","index":0,"n_rows":2002,"n_cols":4,"rows_kept":2002,"cut":false,"hidden":false,"merged":[[3,0,3,1],[5,0,10,1],[11,0,12,1],[4,0,4,1]]}
[null,null,"λ (nm)","T (%)"]
[null,null,200,1.4E-3]
[null,null,201,9.68E-4]
["Typical Transmission Data",null,202,6.4499999999999996E-4]
["NIR II Coating on N-BK7",null,203,6.4400000000000004E-4]
["The data shown here are typical, measured total transmission of a 3mm thick window at 0° AOI.  For more information please contact our Product and Application Support. \nThis data may be used but Edmund Optics must be cited as the source.\n",null,204,0]
[null,null,205,0]
[null,null,206,0]
[null,null,207,0]
[null,null,208,0]
[null,null,209,0]
["Not what you're looking for? Click here for a full list of our standard AR coatings.",null,210,0]
[null,null,211,0]
[null,null,212,0]
[null,null,213,0]
[null,null,214,0]
[null,null,215,0]
[null,null,216,0]
[null,null,217,0]
[null,null,218,0]
[null,null,219,0]
[null,null,220,0]
[null,null,221,0]
[null,null,222,0]
[null,null,223,0]
[null,null,224,0]
[null,null,225,0]
[null,null,226,0]
[null,null,227,0]
[null,null,228,0]
[null,null,229,0]
[null,null,230,2.13E-4]
[null,null,231,0]
[null,null,232,0]
[null,null,233,0]
[null,null,234,0]
[null,null,235,0]
[null,null,236,0]
[null,null,237,0]
[null,null,238,0]
[null,null,239,0]
[null,null,240,0]
[null,null,241,0]
[null,null,242,0]
[null,null,243,0]
[null,null,244,0]
[null,null,245,0]
[null,null,246,0]
[null,null,247,0]
[null,null,248,1.175E-3]
[null,null,249,4.2700000000000002E-4]
[null,null,250,0]
[null,null,251,0]
[null,null,252,0]
[null,null,253,0]
[null,null,254,5.3499999999999999E-4]
[null,null,255,0]
[null,null,256,0]
[null,null,257,7.5000000000000002E-4]
[null,null,258,4.2900000000000002E-4]
[null,null,259,9.6500000000000004E-4]
[null,null,260,9.6500000000000004E-4]
[null,null,261,0]
[null,null,262,0]
[null,null,263,2.1499999999999999E-4]
[null,null,264,1.611E-3]
[null,null,265,2.794E-3]
[null,null,266,3.4390000000000002E-3]
[null,null,267,7.097E-3]
[null,null,268,1.3986E-2]
[null,null,269,2.6044000000000001E-2]
[null,null,270,4.5864000000000002E-2]
[null,null,271,8.3045999999999995E-2]
[null,null,272,0.146422]
[null,null,273,0.248752]
[null,null,274,0.40321200000000001]
[null,null,275,0.62083299999999997]
[null,null,276,0.90008200000000005]
[null,null,277,1.233304]
[null,null,278,1.6053500000000001]
[null,null,279,2.003593]
[null,null,280,2.433011]
[null,null,281,2.916839]
[null,null,282,3.4845459999999999]
[null,null,283,4.1823370000000004]
[null,null,284,5.0511350000000004]
[null,null,285,6.1374919999999999]
[null,null,286,7.5127699999999997]
[null,null,287,9.1982890000000008]
[null,null,288,11.198117]
[null,null,289,13.467098999999999]
[null,null,290,15.907451999999999]
[null,null,291,18.348133000000001]
[null,null,292,20.601137000000001]
[null,null,293,22.548285]
[null,null,294,24.057493999999998]
[null,null,295,25.129332000000002]
[null,null,296,25.808218]
[null,null,297,26.212978]
[null,null,298,26.468249]
[null,null,299,26.664224999999998]
[null,null,300,26.907005999999999]
[null,null,301,27.264557]
[null,null,302,27.767347000000001]
[null,null,303,28.47296]
[null,null,304,29.365373999999999]
[null,null,305,30.466632000000001]
[null,null,306,31.795372]
[null,null,307,33.312927999999999]
[null,null,308,35.032071999999999]
[null,null,309,36.896076000000001]
[null,null,310,38.870660999999998]
[null,null,311,40.962722999999997]
[null,null,312,43.098849000000001]
[null,null,313,45.183605999999997]
[null,null,314,47.153748999999998]
[null,null,315,48.956867000000003]
[null,null,316,50.532026000000002]
[null,null,317,51.828716999999997]
[null,null,318,52.798893]
[null,null,319,53.418739000000002]
[null,null,320,53.759287]
[null,null,321,53.747678999999998]
[null,null,322,53.526722999999997]
[null,null,323,53.155405000000002]
[null,null,324,52.652808]
[null,null,325,52.101134000000002]
[null,null,326,51.534936999999999]
[null,null,327,51.008898000000002]
[null,null,328,50.526373]
[null,null,329,50.171334999999999]
[null,null,330,49.942385000000002]
[null,null,331,49.853046999999997]
[null,null,332,49.869138999999997]
[null,null,333,50.108268000000002]
[null,null,334,50.471420999999999]
[null,null,335,50.982123000000001]
[null,null,336,51.700087000000003]
[null,null,337,52.585906999999999]
[null,null,338,53.631616999999999]
[null,null,339,54.886361999999998]
[null,null,340,56.282220000000002]
[null,null,341,57.824129999999997]
[null,null,342,59.532741999999999]
[null,null,343,61.440983000000003]
[null,null,344,63.446055999999999]
[null,null,345,65.580763000000005]
[null,null,346,67.828941]
[null,null,347,70.111986999999999]
[null,null,348,72.479963999999995]
[null,null,349,74.827915000000004]
[null,null,350,77.138188]
[null,null,351,79.366321999999997]
[null,null,352,81.491172000000006]
[null,null,353,83.432845999999998]
[null,null,354,85.173479]
[null,null,355,86.631506999999999]
[null,null,356,87.823825999999997]
[null,null,357,88.686176000000003]
[null,null,358,89.191317999999995]
[null,null,359,89.430018000000004]
[null,null,360,89.366225999999997]
[null,null,361,88.974468999999999]
[null,null,362,88.309849999999997]
[null,null,363,87.353386]
[null,null,364,86.165626000000003]
[null,null,365,84.830962999999997]
[null,null,366,83.332072999999994]
[null,null,367,81.630573999999996]
[null,null,368,79.860265999999996]
[null,null,369,77.996376999999995]
[null,null,370,76.073385000000002]
[null,null,371,74.083439999999996]
[null,null,372,72.050562999999997]
[null,null,373,70.063149999999993]
[null,null,374,68.063491999999997]
[null,null,375,66.071181999999993]
[null,null,376,64.071562999999998]
[null,null,377,62.10183]
[null,null,378,60.177888000000003]
[null,null,379,58.224561000000001]
[null,null,380,56.041896000000001]
[null,null,381,54.161726999999999]
[null,null,382,52.309167000000002]
[null,null,383,50.530124000000001]
[null,null,384,48.778624000000001]
[null,null,385,47.058922000000003]
[null,null,386,45.419384999999998]
[null,null,387,43.808453]
[null,null,388,42.227668000000001]
[null,null,389,40.706453000000003]
[null,null,390,39.233373]
[null,null,391,37.808658999999999]
[null,null,392,36.434564999999999]
[null,null,393,35.132261]
[null,null,394,33.892535000000002]
[null,null,395,32.699221000000001]
[null,null,396,31.562345000000001]
[null,null,397,30.478408000000002]
[null,null,398,29.434170000000002]
[null,null,399,28.448097000000001]
[null,null,400,27.513081]
[null,null,401,26.624580000000002]
[null,null,402,25.785709000000001]
[null,null,403,24.991710999999999]
[null,null,404,24.248477999999999]
[null,null,405,23.546123999999999]
[null,null,406,22.876857999999999]
[null,null,407,22.253820000000001]
[null,null,408,21.671641999999999]
[null,null,409,21.129145999999999]
[null,null,410,20.610330999999999]
[null,null,411,20.124704000000001]
[null,null,412,19.681578999999999]
[null,null,413,19.264945999999998]
[null,null,414,18.887108999999999]
[null,null,415,18.540828999999999]
[null,null,416,18.212917999999998]
[null,null,417,17.910164999999999]
[null,null,418,17.636047999999999]
[null,null,419,17.381315000000001]
[null,null,420,17.157088999999999]
[null,null,421,16.953430999999998]
[null,null,422,16.772306]
[null,null,423,16.610586999999999]
[null,null,424,16.467721999999998]
[null,null,425,16.350897]
[null,null,426,16.257719000000002]
[null,null,427,16.181304999999998]
[null,null,428,16.118089999999999]
[null,null,429,16.076711]
[null,null,430,16.059470000000001]
[null,null,431,16.057055999999999]
[null,null,432,16.069161999999999]
[null,null,433,16.099475000000002]
[null,null,434,16.154973999999999]
[null,null,435,16.226098]
[null,null,436,16.316177]
[null,null,437,16.422542]
[null,null,438,16.552848000000001]
[null,null,439,16.706726]
[null,null,440,16.878314]
[null,null,441,17.066020999999999]
[null,null,442,17.276973000000002]
[null,null,443,17.507542000000001]
[null,null,444,17.761482000000001]
[null,null,445,18.040861]
[null,null,446,18.345707999999998]
[null,null,447,18.675242999999998]
[null,null,448,19.030971999999998]
[null,null,449,19.417587999999999]
[null,null,450,19.828230000000001]
[null,null,451,20.272531000000001]
[null,null,452,20.750378999999999]
[null,null,453,21.254899999999999]
[null,null,454,21.791445]
[null,null,455,22.362165999999998]
[null,null,456,22.981926000000001]
[null,null,457,23.638334]
[null,null,458,24.325614000000002]
[null,null,459,25.065778999999999]
[null,null,460,25.860192000000001]
[null,null,461,26.702394999999999]
[null,null,462,27.584379999999999]
[null,null,463,28.517074999999998]
[null,null,464,29.504021000000002]
[null,null,465,30.544903000000001]
[null,null,466,31.656327999999998]
[null,null,467,32.844625000000001]
[null,null,468,34.100926000000001]
[null,null,469,35.428829]
[null,null,470,36.830517999999998]
[null,null,471,38.323703999999999]
[null,null,472,39.878470999999998]
[null,null,473,41.504894]
[null,null,474,43.225881000000001]
[null,null,475,45.037982]
[null,null,476,46.946731999999997]
[null,null,477,48.962529000000004]
[null,null,478,51.068331000000001]
[null,null,479,53.225256000000002]
[null,null,480,55.458128000000002]
[null,null,481,57.805461999999999]
[null,null,482,60.255178000000001]
[null,null,483,62.797485999999999]
[null,null,484,65.373195999999993]
[null,null,485,67.950034000000002]
[null,null,486,70.581057999999999]
[null,null,487,73.224025999999995]
[null,null,488,75.869049000000004]
[null,null,489,78.480565999999996]
[null,null,490,81.048173000000006]
[null,null,491,83.519538999999995]
[null,null,492,85.863810999999998]
[null,null,493,88.080769000000004]
[null,null,494,90.104626999999994]
[null,null,495,91.921453]
[null,null,496,93.554233999999994]
[null,null,497,94.95308]
[null,null,498,96.085958000000005]
[null,null,499,96.967455999999999]
[null,null,500,97.588865999999996]
[null,null,501,97.933370999999994]
[null,null,502,98.019080000000002]
[null,null,503,97.844031000000001]
[null,null,504,97.447550000000007]
[null,null,505,96.835075000000003]
[null,null,506,96.007006000000004]
[null,null,507,95.012839999999997]
[null,null,508,93.847701999999998]
[null,null,509,92.525932999999995]
[null,null,510,91.095529999999997]
[null,null,511,89.578258000000005]
[null,null,512,87.972486000000004]
[null,null,513,86.311684999999997]
[null,null,514,84.611283999999998]
[null,null,515,82.910555000000002]
[null,null,516,81.168777000000006]
[null,null,517,79.421289000000002]
[null,null,518,77.695796999999999]
[null,null,519,75.989840999999998]
[null,null,520,74.303189000000003]
[null,null,521,72.650597000000005]
[null,null,522,71.058279999999996]
[null,null,523,69.495045000000005]
[null,null,524,67.973873999999995]
[null,null,525,66.502453000000003]
[null,null,526,65.094791999999998]
[null,null,527,63.729779999999998]
[null,null,528,62.408825]
[null,null,529,61.140464000000001]
[null,null,530,59.943451000000003]
[null,null,531,58.793892999999997]
[null,null,532,57.653154000000001]
[null,null,533,56.630747]
[null,null,534,55.631408]
[null,null,535,54.664805999999999]
[null,null,536,53.747377999999998]
[null,null,537,52.885427]
[null,null,538,52.057510000000001]
[null,null,539,51.274557000000001]
[null,null,540,50.541308999999998]
[null,null,541,49.836539999999999]
[null,null,542,49.165253]
[null,null,543,48.544080999999998]
[null,null,544,47.949041000000001]
[null,null,545,47.394027999999999]
[null,null,546,46.869743]
[null,null,547,46.370533000000002]
[null,null,548,45.906641]
[null,null,549,45.469349000000001]
[null,null,550,45.056838999999997]
[null,null,551,44.669102000000002]
[null,null,552,44.323518999999997]
[null,null,553,44.003104]
[null,null,554,43.688775]
[null,null,555,43.407708]
[null,null,556,43.142434000000002]
[null,null,557,42.907265000000002]
[null,null,558,42.694459000000002]
[null,null,559,42.503089000000003]
[null,null,560,42.317062999999997]
[null,null,561,42.164648]
[null,null,562,42.030729000000001]
[null,null,563,41.916730000000001]
[null,null,564,41.812097999999999]
[null,null,565,41.733580000000003]
[null,null,566,41.666493000000003]
[null,null,567,41.620837999999999]
[null,null,568,41.584435999999997]
[null,null,569,41.562446999999999]
[null,null,570,41.551585000000003]
[null,null,571,41.580713000000003]
[null,null,572,41.598072000000002]
[null,null,573,41.650145999999999]
[null,null,574,41.702931]
[null,null,575,41.777071999999997]
[null,null,576,41.862848]
[null,null,577,41.959639000000003]
[null,null,578,42.062092]
[null,null,579,42.19267]
[null,null,580,42.327260000000003]
[null,null,581,42.483341000000003]
[null,null,582,42.648626999999998]
[null,null,583,42.818621]
[null,null,584,43.005771000000003]
[null,null,585,43.224235999999998]
[null,null,586,43.436436999999998]
[null,null,587,43.663137999999996]
[null,null,588,43.888593]
[null,null,589,44.144911]
[null,null,590,44.397841]
[null,null,591,44.667468999999997]
[null,null,592,44.945846000000003]
[null,null,593,45.245105000000002]
[null,null,594,45.535024999999997]
[null,null,595,45.853980999999997]
[null,null,596,46.179718000000001]
[null,null,597,46.524456000000001]
[null,null,598,46.880018999999997]
[null,null,599,47.226171000000001]
[null,null,600,47.595587999999999]
[null,null,601,47.976675]
[null,null,602,48.362516999999997]
[null,null,603,48.758969]
[null,null,604,49.162101]
[null,null,605,49.582335999999998]
[null,null,606,50.012762000000002]
[null,null,607,50.456314999999996]
[null,null,608,50.900367000000003]
[null,null,609,51.349378000000002]
[null,null,610,51.820703000000002]
[null,null,611,52.305618000000003]
[null,null,612,52.770294999999997]
[null,null,613,53.254705000000001]
[null,null,614,53.756363]
[null,null,615,54.254959999999997]
[null,null,616,54.785541000000002]
[null,null,617,55.315812000000001]
[null,null,618,55.837999000000003]
[null,null,619,56.373071000000003]
[null,null,620,56.927110999999996]
[null,null,621,57.482222]
[null,null,622,58.033963]
[null,null,623,58.608970999999997]
[null,null,624,59.183515999999997]
[null,null,625,59.76605]
[null,null,626,60.349226999999999]
[null,null,627,60.943193999999998]
[null,null,628,61.530096]
[null,null,629,62.127547999999997]
[null,null,630,62.739438]
[null,null,631,63.352637000000001]
[null,null,632,63.951292000000002]
[null,null,633,64.568709999999996]
[null,null,634,65.183728000000002]
[null,null,635,65.801907999999997]
[null,null,636,66.442395000000005]
[null,null,637,67.064076999999997]
[null,null,638,67.691501000000002]
[null,null,639,68.310226999999998]
[null,null,640,68.959147000000002]
[null,null,641,69.571545]
[null,null,642,70.209941000000001]
[null,null,643,70.838200999999998]
[null,null,644,71.471367999999998]
[null,null,645,72.099461000000005]
[null,null,646,72.725797999999998]
[null,null,647,73.354383999999996]
[null,null,648,73.955028999999996]
[null,null,649,74.592651000000004]
[null,null,650,75.199200000000005]
[null,null,651,75.832677000000004]
[null,null,652,76.435765000000004]
[null,null,653,77.050291999999999]
[null,null,654,77.673642999999998]
[null,null,655,78.268360999999999]
[null,null,656,78.849827000000005]
[null,null,657,79.420360000000002]
[null,null,658,80.021446999999995]
[null,null,659,80.588086000000004]
[null,null,660,81.144863999999998]
[null,null,661,81.703997999999999]
[null,null,662,82.266167999999993]
[null,null,663,82.803107999999995]
[null,null,664,83.359669999999994]
[null,null,665,83.874207999999996]
[null,null,666,84.390893000000005]
[null,null,667,84.897420999999994]
[null,null,668,85.441162000000006]
[null,null,669,85.932963999999998]
[null,null,670,86.410619999999994]
[null,null,671,86.902602999999999]
[null,null,672,87.379980000000003]
[null,null,673,87.831513000000001]
[null,null,674,88.284828000000005]
[null,null,675,88.743452000000005]
[null,null,676,89.185545000000005]
[null,null,677,89.587423999999999]
[null,null,678,89.994145000000003]
[null,null,679,90.412942000000001]
[null,null,680,90.793023000000005]
[null,null,681,91.166376]
[null,null,682,91.537908000000002]
[null,null,683,91.904647999999995]
[null,null,684,92.254710000000003]
[null,null,685,92.613917999999998]
[null,null,686,92.957897000000003]
[null,null,687,93.265741000000006]
[null,null,688,93.558629999999994]
[null,null,689,93.863034999999996]
[null,null,690,94.164685000000006]
[null,null,691,94.446218000000002]
[null,null,692,94.711832000000001]
[null,null,693,94.980007999999998]
[null,null,694,95.241072000000003]
[null,null,695,95.494084000000001]
[null,null,696,95.718170999999998]
[null,null,697,95.925584000000001]
[null,null,698,96.148775000000001]
[null,null,699,96.357924999999994]
[null,null,700,96.552847999999997]
[null,null,701,96.755842000000001]
[null,null,702,96.947963000000001]
[null,null,703,97.110695000000007]
[null,null,704,97.281948999999997]
[null,null,705,97.437095999999997]
[null,null,706,97.589566000000005]
[null,null,707,97.731852000000003]
[null,null,708,97.868270999999993]
[null,null,709,98.016704000000004]
[null,null,710,98.130808999999999]
[null,null,711,98.250235000000004]
[null,null,712,98.364705000000001]
[null,null,713,98.460852000000003]
[null,null,714,98.565656000000004]
[null,null,715,98.671772000000004]
[null,null,716,98.749137000000005]
[null,null,717,98.837743000000003]
[null,null,718,98.938113999999999]
[null,null,719,99.015142999999995]
[null,null,720,99.081687000000002]
[null,null,721,99.133606]
[null,null,722,99.188830999999993]
[null,null,723,99.245227999999997]
[null,null,724,99.313395]
[null,null,725,99.363523999999998]
[null,null,726,99.396209999999996]
[null,null,727,99.445161999999996]
[null,null,728,99.497127000000006]
[null,null,729,99.536891999999995]
[null,null,730,99.552323000000001]
[null,null,731,99.577220999999994]
[null,null,732,99.622868999999994]
[null,null,733,99.651820000000001]
[null,null,734,99.655932000000007]
[null,null,735,99.668930000000003]
[null,null,736,99.679557000000003]
[null,null,737,99.697348000000005]
[null,null,738,99.707982999999999]
[null,null,739,99.716209000000006]
[null,null,740,99.728403999999998]
[null,null,741,99.733000000000004]
[null,null,742,99.738213999999999]
[null,null,743,99.732169999999996]
[null,null,744,99.720996]
[null,null,745,99.744275000000002]
[null,null,746,99.751767999999998]
[null,null,747,99.723172000000005]
[null,null,748,99.727148]
[null,null,749,99.736487999999994]
[null,null,750,99.728764999999996]
[null,null,751,99.736369999999994]
[null,null,752,99.740778000000006]
[null,null,753,99.719745000000003]
[null,null,754,99.701897000000002]
[null,null,755,99.694051000000002]
[null,null,756,99.676964999999996]
[null,null,757,99.663223000000002]
[null,null,758,99.669684000000004]
[null,null,759,99.667437000000007]
[null,null,760,99.644018000000003]
[null,null,761,99.619448000000006]
[null,null,762,99.617975000000001]
[null,null,763,99.591309999999993]
[null,null,764,99.574406999999994]
[null,null,765,99.563086999999996]
[null,null,766,99.561363999999998]
[null,null,767,99.581136000000001]
[null,null,768,99.574556000000001]
[null,null,769,99.532354999999995]
[null,null,770,99.489075999999997]
[null,null,771,99.504351999999997]
[null,null,772,99.500366999999997]
[null,null,773,99.482855999999998]
[null,null,774,99.499358999999998]
[null,null,775,99.481577000000001]
[null,null,776,99.457380000000001]
[null,null,777,99.451014000000001]
[null,null,778,99.437175999999994]
[null,null,779,99.415374]
[null,null,780,99.402411999999998]
[null,null,781,99.407158999999993]
[null,null,782,99.400699000000003]
[null,null,783,99.382732000000004]
[null,null,784,99.363414000000006]
[null,null,785,99.353316000000007]
[null,null,786,99.324641]
[null,null,787,99.335249000000005]
[null,null,788,99.351077000000004]
[null,null,789,99.318702000000002]
[null,null,790,99.315101999999996]
[null,null,791,99.330018999999993]
[null,null,792,99.324352000000005]
[null,null,793,99.331574000000003]
[null,null,794,99.286272999999994]
[null,null,795,99.253642999999997]
[null,null,796,99.266172999999995]
[null,null,797,99.248671999999999]
[null,null,798,99.244855000000001]
[null,null,799,99.235112000000001]
[null,null,800,99.230113000000003]
[null,null,801,99.260530000000003]
[null,null,802,99.203768999999994]
[null,null,803,99.222970000000004]
[null,null,804,99.236660999999998]
[null,null,805,99.206869999999995]
[null,null,806,99.214658]
[null,null,807,99.191794000000002]
[null,null,808,99.209943999999993]
[null,null,809,99.174757999999997]
[null,null,810,99.178172000000004]
[null,null,811,99.148805999999993]
[null,null,812,99.177250999999998]
[null,null,813,99.155010000000004]
[null,null,814,99.150836999999996]
[null,null,815,99.173891999999995]
[null,null,816,99.159910999999994]
[null,null,817,99.158021000000005]
[null,null,818,99.131654999999995]
[null,null,819,99.119191999999998]
[null,null,820,99.170592999999997]
[null,null,821,99.194073000000003]
[null,null,822,99.177522999999994]
[null,null,823,99.121527999999998]
[null,null,824,99.151263999999998]
[null,null,825,99.192335]
[null,null,826,99.187157999999997]
[null,null,827,99.183049999999994]
[null,null,828,99.161332000000002]
[null,null,829,99.162141000000005]
[null,null,830,99.112776999999994]
[null,null,831,99.123592000000002]
[null,null,832,99.091808999999998]
[null,null,833,99.132992000000002]
[null,null,834,99.152405000000002]
[null,null,835,99.142612999999997]
[null,null,836,99.167962000000003]
[null,null,837,99.171053000000001]
[null,null,838,99.160545999999997]
[null,null,839,99.160527999999999]
[null,null,840,99.113861999999997]
[null,null,841,99.148332999999994]
[null,null,842,99.076843999999994]
[null,null,843,99.062630999999996]
[null,null,844,99.117281000000006]
[null,null,845,99.114261999999997]
[null,null,846,99.077575999999993]
[null,null,847,99.155035999999996]
[null,null,848,99.096115999999995]
[null,null,849,99.077087000000006]
[null,null,850,99.091374000000002]
[null,null,851,99.145830000000004]
[null,null,852,99.086686999999998]
[null,null,853,99.110135999999997]
[null,null,854,99.014471999999998]
[null,null,855,99.157467999999994]
[null,null,856,99.132530000000003]
[null,null,857,99.036016000000004]
[null,null,858,99.127495999999994]
[null,null,859,99.156563000000006]
[null,null,860,99.174920999999998]
[null,null,861,99.201749000000007]
[null,null,862,99.206731000000005]
[null,null,863,99.228088999999997]
[null,null,864,99.241628000000006]
[null,null,865,99.232738999999995]
[null,null,866,99.234975000000006]
[null,null,867,99.236304000000004]
[null,null,868,99.220466000000002]
[null,null,869,99.213233000000002]
[null,null,870,99.226577000000006]
[null,null,871,99.206905000000006]
[null,null,872,99.207103000000004]
[null,null,873,99.20787]
[null,null,874,99.196535999999995]
[null,null,875,99.191906000000003]
[null,null,876,99.185621999999995]
[null,null,877,99.191602000000003]
[null,null,878,99.184016]
[null,null,879,99.177244999999999]
[null,null,880,99.162598000000003]
[null,null,881,99.158557000000002]
[null,null,882,99.158969999999997]
[null,null,883,99.151449]
[null,null,884,99.138006000000004]
[null,null,885,99.135846999999998]
[null,null,886,99.127876000000001]
[null,null,887,99.116331000000002]
[null,null,888,99.129828000000003]
[null,null,889,99.143725000000003]
[null,null,890,99.130376999999996]
[null,null,891,99.120401999999999]
[null,null,892,99.122907999999995]
[null,null,893,99.123814999999993]
[null,null,894,99.123868000000002]
[null,null,895,99.120547000000002]
[null,null,896,99.110146999999998]
[null,null,897,99.104237999999995]
[null,null,898,99.100620000000006]
[null,null,899,99.092988000000005]
[null,null,900,99.073117999999994]
[null,null,901,99.054609999999997]
[null,null,902,99.061524000000006]
[null,null,903,99.059627000000006]
[null,null,904,99.052670000000006]
[null,null,905,99.057980999999998]
[null,null,906,99.066401999999997]
[null,null,907,99.063787000000005]
[null,null,908,99.069619000000003]
[null,null,909,99.071235000000001]
[null,null,910,99.073859999999996]
[null,null,911,99.058509000000001]
[null,null,912,99.042135999999999]
[null,null,913,99.037008999999998]
[null,null,914,99.025413999999998]
[null,null,915,99.020996999999994]
[null,null,916,99.025407999999999]
[null,null,917,99.024332999999999]
[null,null,918,99.022018000000003]
[null,null,919,99.019622999999996]
[null,null,920,99.005550999999997]
[null,null,921,98.985124999999996]
[null,null,922,98.986699999999999]
[null,null,923,98.999797000000001]
[null,null,924,99.006812999999994]
[null,null,925,98.997240000000005]
[null,null,926,98.985404000000003]
[null,null,927,98.983698000000004]
[null,null,928,98.974962000000005]
[null,null,929,98.966162999999995]
[null,null,930,98.963549]
[null,null,931,98.944438000000005]
[null,null,932,98.931000999999995]
[null,null,933,98.940765999999996]
[null,null,934,98.945885000000004]
[null,null,935,98.951251999999997]
[null,null,936,98.951316000000006]
[null,null,937,98.947818999999996]
[null,null,938,98.937353999999999]
[null,null,939,98.918544999999995]
[null,null,940,98.917238999999995]
[null,null,941,98.924053999999998]
[null,null,942,98.915919000000002]
[null,null,943,98.900582]
[null,null,944,98.887604999999994]
[null,null,945,98.875134000000003]
[null,null,946,98.879023000000004]
[null,null,947,98.892123999999995]
[null,null,948,98.892510999999999]
[null,null,949,98.887709000000001]
[null,null,950,98.892534999999995]
[null,null,951,98.887411]
[null,null,952,98.869643999999994]
[null,null,953,98.852965999999995]
[null,null,954,98.857258000000002]
[null,null,955,98.859835000000004]
[null,null,956,98.863882000000004]
[null,null,957,98.867058]
[null,null,958,98.855165999999997]
[null,null,959,98.861373999999998]
[null,null,960,98.860634000000005]
[null,null,961,98.842241000000001]
[null,null,962,98.819215]
[null,null,963,98.809633000000005]
[null,null,964,98.821794999999995]
[null,null,965,98.822985000000003]
[null,null,966,98.813902999999996]
[null,null,967,98.807430999999994]
[null,null,968,98.806100999999998]
[null,null,969,98.806831000000003]
[null,null,970,98.807310000000001]
[null,null,971,98.822401999999997]
[null,null,972,98.830692999999997]
[null,null,973,98.815355999999994]
[null,null,974,98.824524999999994]
[null,null,975,98.821770000000001]
[null,null,976,98.805576000000002]
[null,null,977,98.793985000000006]
[null,null,978,98.808277000000004]
[null,null,979,98.839657000000003]
[null,null,980,98.845038000000002]
[null,null,981,98.840366000000003]
[null,null,982,98.819317999999996]
[null,null,983,98.812151999999998]
[null,null,984,98.820755000000005]
[null,null,985,98.815275999999997]
[null,null,986,98.804265999999998]
[null,null,987,98.804450000000003]
[null,null,988,98.816843000000006]
[null,null,989,98.807124999999999]
[null,null,990,98.801034000000001]
[null,null,991,98.828710000000001]
[null,null,992,98.855542]
[null,null,993,98.846225000000004]
[null,null,994,98.845806999999994]
[null,null,995,98.818479999999994]
[null,null,996,98.807063999999997]
[null,null,997,98.814522999999994]
[null,null,998,98.819068000000001]
[null,null,999,98.821879999999993]
[null,null,1000,98.817412000000004]
[null,null,1001,98.819284999999994]
[null,null,1002,98.822198999999998]
[null,null,1003,98.824618999999998]
[null,null,1004,98.819164000000001]
[null,null,1005,98.813170999999997]
[null,null,1006,98.824843999999999]
[null,null,1007,98.847487000000001]
[null,null,1008,98.848281999999998]
[null,null,1009,98.851404000000002]
[null,null,1010,98.853066999999996]
[null,null,1011,98.844733000000005]
[null,null,1012,98.842071000000004]
[null,null,1013,98.840637000000001]
[null,null,1014,98.852082999999993]
[null,null,1015,98.857206000000005]
[null,null,1016,98.868031999999999]
[null,null,1017,98.874879000000007]
[null,null,1018,98.855891]
[null,null,1019,98.854985999999997]
[null,null,1020,98.864013]
[null,null,1021,98.853783000000007]
[null,null,1022,98.853773000000004]
[null,null,1023,98.869945999999999]
[null,null,1024,98.876130000000003]
[null,null,1025,98.866371999999998]
[null,null,1026,98.873043999999993]
[null,null,1027,98.876411000000004]
[null,null,1028,98.874157999999994]
[null,null,1029,98.898037000000002]
[null,null,1030,98.901494]
[null,null,1031,98.895261000000005]
[null,null,1032,98.892635999999996]
[null,null,1033,98.891853999999995]
[null,null,1034,98.907219999999995]
[null,null,1035,98.890563999999998]
[null,null,1036,98.891621000000001]
[null,null,1037,98.884704999999997]
[null,null,1038,98.892174999999995]
[null,null,1039,98.912722000000002]
[null,null,1040,98.915075000000002]
[null,null,1041,98.893663000000004]
[null,null,1042,98.894658000000007]
[null,null,1043,98.912509999999997]
[null,null,1044,98.939513000000005]
[null,null,1045,98.930650999999997]
[null,null,1046,98.921468000000004]
[null,null,1047,98.910032999999999]
[null,null,1048,98.931268000000003]
[null,null,1049,98.929766000000001]
[null,null,1050,98.931887000000003]
[null,null,1051,98.949538000000004]
[null,null,1052,98.962355000000002]
[null,null,1053,98.949001999999993]
[null,null,1054,98.967402000000007]
[null,null,1055,98.998968000000005]
[null,null,1056,99.030687]
[null,null,1057,99.017842000000002]
[null,null,1058,98.998711]
[null,null,1059,99.007543999999996]
[null,null,1060,99.008554000000004]
[null,null,1061,99.005297999999996]
[null,null,1062,99.018325000000004]
[null,null,1063,99.014238000000006]
[null,null,1064,99.035476000000003]
[null,null,1065,99.018878999999998]
[null,null,1066,99.026447000000005]
[null,null,1067,99.036569999999998]
[null,null,1068,99.040629999999993]
[null,null,1069,99.033739999999995]
[null,null,1070,99.024690000000007]
[null,null,1071,99.002529999999993]
[null,null,1072,99.040518000000006]
[null,null,1073,99.050231999999994]
[null,null,1074,99.051981999999995]
[null,null,1075,99.049941000000004]
[null,null,1076,99.046175000000005]
[null,null,1077,99.054404000000005]
[null,null,1078,99.071038999999999]
[null,null,1079,99.079262999999997]
[null,null,1080,99.086399]
[null,null,1081,99.074499000000003]
[null,null,1082,99.073036000000002]
[null,null,1083,99.076639999999998]
[null,null,1084,99.099995000000007]
[null,null,1085,99.099367999999998]
[null,null,1086,99.108562000000006]
[null,null,1087,99.085318000000001]
[null,null,1088,99.077392000000003]
[null,null,1089,99.100239999999999]
[null,null,1090,99.102413999999996]
[null,null,1091,99.100234]
[null,null,1092,99.112447000000003]
[null,null,1093,99.132366000000005]
[null,null,1094,99.159051000000005]
[null,null,1095,99.153116999999995]
[null,null,1096,99.148737999999994]
[null,null,1097,99.156324999999995]
[null,null,1098,99.180031999999997]
[null,null,1099,99.181077000000002]
[null,null,1100,99.179232999999996]
[null,null,1101,99.181837999999999]
[null,null,1102,99.186785999999998]
[null,null,1103,99.192426999999995]
[null,null,1104,99.184388999999996]
[null,null,1105,99.169213999999997]
[null,null,1106,99.186321000000007]
[null,null,1107,99.181504000000004]
[null,null,1108,99.180853999999997]
[null,null,1109,99.209907999999999]
[null,null,1110,99.207948000000002]
[null,null,1111,99.219182000000004]
[null,null,1112,99.228086000000005]
[null,null,1113,99.246530000000007]
[null,null,1114,99.239635000000007]
[null,null,1115,99.231398999999996]
[null,null,1116,99.230277000000001]
[null,null,1117,99.236998999999997]
[null,null,1118,99.251240999999993]
[null,null,1119,99.263793000000007]
[null,null,1120,99.257221000000001]
[null,null,1121,99.240262000000001]
[null,null,1122,99.249823000000006]
[null,null,1123,99.247375000000005]
[null,null,1124,99.255624999999995]
[null,null,1125,99.253057999999996]
[null,null,1126,99.243996999999993]
[null,null,1127,99.263170000000002]
[null,null,1128,99.283124999999998]
[null,null,1129,99.287294000000003]
[null,null,1130,99.290481]
[null,null,1131,99.302404999999993]
[null,null,1132,99.309765999999996]
[null,null,1133,99.318357000000006]
[null,null,1134,99.325363999999993]
[null,null,1135,99.307799000000003]
[null,null,1136,99.302594999999997]
[null,null,1137,99.319998999999996]
[null,null,1138,99.315012999999993]
[null,null,1139,99.323414999999997]
[null,null,1140,99.329414]
[null,null,1141,99.330500999999998]
[null,null,1142,99.318985999999995]
[null,null,1143,99.310370000000006]
[null,null,1144,99.317601999999994]
[null,null,1145,99.330366999999995]
[null,null,1146,99.336302000000003]
[null,null,1147,99.330932000000004]
[null,null,1148,99.321279000000004]
[null,null,1149,99.332971999999998]
[null,null,1150,99.340479999999999]
[null,null,1151,99.340778]
[null,null,1152,99.342321999999996]
[null,null,1153,99.350586000000007]
[null,null,1154,99.354513999999995]
[null,null,1155,99.361040000000003]
[null,null,1156,99.368504999999999]
[null,null,1157,99.369048000000006]
[null,null,1158,99.365346000000002]
[null,null,1159,99.376416000000006]
[null,null,1160,99.377519000000007]
[null,null,1161,99.370925999999997]
[null,null,1162,99.373052999999999]
[null,null,1163,99.393235000000004]
[null,null,1164,99.400514999999999]
[null,null,1165,99.394329999999997]
[null,null,1166,99.404221000000007]
[null,null,1167,99.413224]
[null,null,1168,99.408027000000004]
[null,null,1169,99.39622]
[null,null,1170,99.381818999999993]
[null,null,1171,99.372478999999998]
[null,null,1172,99.368410999999995]
[null,null,1173,99.372888000000003]
[null,null,1174,99.384344999999996]
[null,null,1175,99.389695000000003]
[null,null,1176,99.395975000000007]
[null,null,1177,99.397795000000002]
[null,null,1178,99.394604000000001]
[null,null,1179,99.383781999999997]
[null,null,1180,99.389212000000001]
[null,null,1181,99.401118999999994]
[null,null,1182,99.397677999999999]
[null,null,1183,99.398894999999996]
[null,null,1184,99.412176000000002]
[null,null,1185,99.415509999999998]
[null,null,1186,99.414839000000001]
[null,null,1187,99.418747999999994]
[null,null,1188,99.419588000000005]
[null,null,1189,99.425310999999994]
[null,null,1190,99.429195000000007]
[null,null,1191,99.436053999999999]
[null,null,1192,99.439520000000002]
[null,null,1193,99.439378000000005]
[null,null,1194,99.448258999999993]
[null,null,1195,99.453156000000007]
[null,null,1196,99.452235000000002]
[null,null,1197,99.455050999999997]
[null,null,1198,99.453508999999997]
[null,null,1199,99.449618000000001]
[null,null,1200,99.439462000000006]
[null,null,1201,99.429421000000005]
[null,null,1202,99.418091000000004]
[null,null,1203,99.406610000000001]
[null,null,1204,99.405670999999998]
[null,null,1205,99.407252999999997]
[null,null,1206,99.409886]
[null,null,1207,99.424299000000005]
[null,null,1208,99.437371999999996]
[null,null,1209,99.438237000000001]
[null,null,1210,99.429631999999998]
[null,null,1211,99.435471000000007]
[null,null,1212,99.446828999999994]
[null,null,1213,99.452360999999996]
[null,null,1214,99.455483999999998]
[null,null,1215,99.444957000000002]
[null,null,1216,99.441318999999993]
[null,null,1217,99.447541000000001]
[null,null,1218,99.435699]
[null,null,1219,99.419523999999996]
[null,null,1220,99.423360000000002]
[null,null,1221,99.435613000000004]
[null,null,1222,99.438434999999998]
[null,null,1223,99.431400999999994]
[null,null,1224,99.422646999999998]
[null,null,1225,99.412239]
[null,null,1226,99.423344999999998]
[null,null,1227,99.437814000000003]
[null,null,1228,99.440111999999999]
[null,null,1229,99.450787000000005]
[null,null,1230,99.465511000000006]
[null,null,1231,99.467600000000004]
[null,null,1232,99.458844999999997]
[null,null,1233,99.450614999999999]
[null,null,1234,99.451496000000006]
[null,null,1235,99.441535000000002]
[null,null,1236,99.431792999999999]
[null,null,1237,99.416363000000004]
[null,null,1238,99.408968000000002]
[null,null,1239,99.406541000000004]
[null,null,1240,99.413854999999998]
[null,null,1241,99.428545999999997]
[null,null,1242,99.431290000000004]
[null,null,1243,99.433102000000005]
[null,null,1244,99.418387999999993]
[null,null,1245,99.410722000000007]
[null,null,1246,99.424239999999998]
[null,null,1247,99.411512999999999]
[null,null,1248,99.443847000000005]
[null,null,1249,99.434229000000002]
[null,null,1250,99.409430999999998]
[null,null,1251,99.423463999999996]
[null,null,1252,99.423671999999996]
[null,null,1253,99.419595000000001]
[null,null,1254,99.388416000000007]
[null,null,1255,99.413983999999999]
[null,null,1256,99.426953999999995]
[null,null,1257,99.427605]
[null,null,1258,99.424065999999996]
[null,null,1259,99.420782000000003]
[null,null,1260,99.350329000000002]
[null,null,1261,99.338381999999996]
[null,null,1262,99.406092999999998]
[null,null,1263,99.406907000000004]
[null,null,1264,99.390996000000001]
[null,null,1265,99.376548999999997]
[null,null,1266,99.397923000000006]
[null,null,1267,99.404657]
[null,null,1268,99.414282]
[null,null,1269,99.417244999999994]
[null,null,1270,99.418076999999997]
[null,null,1271,99.403585000000007]
[null,null,1272,99.390562000000003]
[null,null,1273,99.478397999999999]
[null,null,1274,99.375868999999994]
[null,null,1275,99.372099000000006]
[null,null,1276,99.383257999999998]
[null,null,1277,99.401921999999999]
[null,null,1278,99.369418999999994]
[null,null,1279,99.349345]
[null,null,1280,99.342433]
[null,null,1281,99.326752999999997]
[null,null,1282,99.263090000000005]
[null,null,1283,99.264229999999998]
[null,null,1284,99.262328999999994]
[null,null,1285,99.259578000000005]
[null,null,1286,99.270480000000006]
[null,null,1287,99.271131999999994]
[null,null,1288,99.287953999999999]
[null,null,1289,99.282709999999994]
[null,null,1290,99.295378999999997]
[null,null,1291,99.333989000000003]
[null,null,1292,99.341819000000001]
[null,null,1293,99.349588999999995]
[null,null,1294,99.342187999999993]
[null,null,1295,99.348985999999996]
[null,null,1296,99.358332000000004]
[null,null,1297,99.357071000000005]
[null,null,1298,99.363495999999998]
[null,null,1299,99.361560999999995]
[null,null,1300,99.353408000000002]
[null,null,1301,99.358519999999999]
[null,null,1302,99.352031999999994]
[null,null,1303,99.347185999999994]
[null,null,1304,99.346866000000006]
[null,null,1305,99.340170000000001]
[null,null,1306,99.362831]
[null,null,1307,99.349435]
[null,null,1308,99.360782999999998]
[null,null,1309,99.349359000000007]
[null,null,1310,99.346646000000007]
[null,null,1311,99.354050999999998]
[null,null,1312,99.352221]
[null,null,1313,99.315336000000002]
[null,null,1314,99.326261000000002]
[null,null,1315,99.328614999999999]
[null,null,1316,99.345471000000003]
[null,null,1317,99.321072000000001]
[null,null,1318,99.315014000000005]
[null,null,1319,99.310733999999997]
[null,null,1320,99.298164999999997]
[null,null,1321,99.306424000000007]
[null,null,1322,99.301250999999993]
[null,null,1323,99.290492999999998]
[null,null,1324,99.284163000000007]
[null,null,1325,99.279966000000002]
[null,null,1326,99.258953000000005]
[null,null,1327,99.265077000000005]
[null,null,1328,99.258690999999999]
[null,null,1329,99.261154000000005]
[null,null,1330,99.244332999999997]
[null,null,1331,99.243701999999999]
[null,null,1332,99.267071000000001]
[null,null,1333,99.265050000000002]
[null,null,1334,99.261249000000007]
[null,null,1335,99.255028999999993]
[null,null,1336,99.254543999999996]
[null,null,1337,99.248470999999995]
[null,null,1338,99.241466000000003]
[null,null,1339,99.235343]
[null,null,1340,99.228812000000005]
[null,null,1341,99.228102000000007]
[null,null,1342,99.245825999999994]
[null,null,1343,99.254144999999994]
[null,null,1344,99.259373999999994]
[null,null,1345,99.252292999999995]
[null,null,1346,99.244489999999999]
[null,null,1347,99.241811999999996]
[null,null,1348,99.221475999999996]
[null,null,1349,99.214501999999996]
[null,null,1350,99.212507000000002]
[null,null,1351,99.209396999999996]
[null,null,1352,99.203344999999999]
[null,null,1353,99.203964999999997]
[null,null,1354,99.193972000000002]
[null,null,1355,99.205305999999993]
[null,null,1356,99.222279]
[null,null,1357,99.219290000000001]
[null,null,1358,99.198362000000003]
[null,null,1359,99.190623000000002]
[null,null,1360,99.169211000000004]
[null,null,1361,99.160343999999995]
[null,null,1362,99.171767000000003]
[null,null,1363,99.184202999999997]
[null,null,1364,99.181798999999998]
[null,null,1365,99.175268000000003]
[null,null,1366,99.156559999999999]
[null,null,1367,99.134777]
[null,null,1368,99.124865]
[null,null,1369,99.127776999999995]
[null,null,1370,99.116330000000005]
[null,null,1371,99.117311999999998]
[null,null,1372,99.127098000000004]
[null,null,1373,99.125270999999998]
[null,null,1374,99.102614000000003]
[null,null,1375,99.082638000000003]
[null,null,1376,99.054692000000003]
[null,null,1377,99.041522000000001]
[null,null,1378,99.034333000000004]
[null,null,1379,99.031640999999993]
[null,null,1380,99.019576000000001]
[null,null,1381,99.008949000000001]
[null,null,1382,98.980508]
[null,null,1383,98.944528000000005]
[null,null,1384,98.922087000000005]
[null,null,1385,98.897265000000004]
[null,null,1386,98.873413999999997]
[null,null,1387,98.847759999999994]
[null,null,1388,98.822892999999993]
[null,null,1389,98.792514999999995]
[null,null,1390,98.743730999999997]
[null,null,1391,98.692346999999998]
[null,null,1392,98.658006999999998]
[null,null,1393,98.601194000000007]
[null,null,1394,98.551747000000006]
[null,null,1395,98.524677999999994]
[null,null,1396,98.496825000000001]
[null,null,1397,98.458248999999995]
[null,null,1398,98.421980000000005]
[null,null,1399,98.390192999999996]
[null,null,1400,98.343075999999996]
[null,null,1401,98.306458000000006]
[null,null,1402,98.280090000000001]
[null,null,1403,98.269451000000004]
[null,null,1404,98.262184000000005]
[null,null,1405,98.240600999999998]
[null,null,1406,98.221761999999998]
[null,null,1407,98.208917]
[null,null,1408,98.198890000000006]
[null,null,1409,98.200650999999993]
[null,null,1410,98.195800000000006]
[null,null,1411,98.188941]
[null,null,1412,98.182434999999998]
[null,null,1413,98.177612999999994]
[null,null,1414,98.178967999999998]
[null,null,1415,98.203085000000002]
[null,null,1416,98.225859999999997]
[null,null,1417,98.236842999999993]
[null,null,1418,98.252562999999995]
[null,null,1419,98.269405000000006]
[null,null,1420,98.278994999999995]
[null,null,1421,98.297505000000001]
[null,null,1422,98.322039000000004]
[null,null,1423,98.332224999999994]
[null,null,1424,98.346408999999994]
[null,null,1425,98.351378999999994]
[null,null,1426,98.361772999999999]
[null,null,1427,98.388428000000005]
[null,null,1428,98.412538999999995]
[null,null,1429,98.423957999999999]
[null,null,1430,98.435478000000003]
[null,null,1431,98.461940999999996]
[null,null,1432,98.484933999999996]
[null,null,1433,98.501813999999996]
[null,null,1434,98.509541999999996]
[null,null,1435,98.505166000000003]
[null,null,1436,98.503748000000002]
[null,null,1437,98.504405000000006]
[null,null,1438,98.512091999999996]
[null,null,1439,98.522257999999994]
[null,null,1440,98.537120999999999]
[null,null,1441,98.546836999999996]
[null,null,1442,98.552145999999993]
[null,null,1443,98.560096000000001]
[null,null,1444,98.566502999999997]
[null,null,1445,98.578115999999994]
[null,null,1446,98.582207999999994]
[null,null,1447,98.586281]
[null,null,1448,98.588409999999996]
[null,null,1449,98.579966999999996]
[null,null,1450,98.561762000000002]
[null,null,1451,98.562470000000005]
[null,null,1452,98.58417]
[null,null,1453,98.602457000000001]
[null,null,1454,98.607179000000002]
[null,null,1455,98.608072000000007]
[null,null,1456,98.609701999999999]
[null,null,1457,98.598858000000007]
[null,null,1458,98.595849999999999]
[null,null,1459,98.612630999999993]
[null,null,1460,98.617726000000005]
[null,null,1461,98.624022999999994]
[null,null,1462,98.636297999999996]
[null,null,1463,98.642094]
[null,null,1464,98.636714999999995]
[null,null,1465,98.636250000000004]
[null,null,1466,98.639165000000006]
[null,null,1467,98.633195000000001]
[null,null,1468,98.611889000000005]
[null,null,1469,98.582353999999995]
[null,null,1470,98.584288000000001]
[null,null,1471,98.606374000000002]
[null,null,1472,98.615954000000002]
[null,null,1473,98.602340999999996]
[null,null,1474,98.59205]
[null,null,1475,98.588605999999999]
[null,null,1476,98.585876999999996]
[null,null,1477,98.594668999999996]
[null,null,1478,98.603093999999999]
[null,null,1479,98.607838999999998]
[null,null,1480,98.594099]
[null,null,1481,98.601097999999993]
[null,null,1482,98.600566999999998]
[null,null,1483,98.612899999999996]
[null,null,1484,98.604212000000004]
[null,null,1485,98.593868999999998]
[null,null,1486,98.594261000000003]
[null,null,1487,98.601007999999993]
[null,null,1488,98.603952000000007]
[null,null,1489,98.591710000000006]
[null,null,1490,98.575784999999996]
[null,null,1491,98.583344999999994]
[null,null,1492,98.582597000000007]
[null,null,1493,98.581115999999994]
[null,null,1494,98.584936999999996]
[null,null,1495,98.560379999999995]
[null,null,1496,98.535612]
[null,null,1497,98.540249000000003]
[null,null,1498,98.554979000000003]
[null,null,1499,98.530951999999999]
[null,null,1500,98.531446000000003]
[null,null,1501,98.525362999999999]
[null,null,1502,98.501035999999999]
[null,null,1503,98.526708999999997]
[null,null,1504,98.544739000000007]
[null,null,1505,98.547270999999995]
[null,null,1506,98.532820000000001]
[null,null,1507,98.505664999999993]
[null,null,1508,98.478999000000002]
[null,null,1509,98.489425999999995]
[null,null,1510,98.500431000000006]
[null,null,1511,98.499153000000007]
[null,null,1512,98.491511000000003]
[null,null,1513,98.496778000000006]
[null,null,1514,98.482471000000004]
[null,null,1515,98.474907999999999]
[null,null,1516,98.463873000000007]
[null,null,1517,98.475633000000002]
[null,null,1518,98.468609999999998]
[null,null,1519,98.464470000000006]
[null,null,1520,98.439424000000002]
[null,null,1521,98.425540999999996]
[null,null,1522,98.406882999999993]
[null,null,1523,98.407375999999999]
[null,null,1524,98.418501000000006]
[null,null,1525,98.400986000000003]
[null,null,1526,98.387625]
[null,null,1527,98.396170999999995]
[null,null,1528,98.395132000000004]
[null,null,1529,98.389061999999996]
[null,null,1530,98.384057999999996]
[null,null,1531,98.381882000000004]
[null,null,1532,98.368035000000006]
[null,null,1533,98.341258999999994]
[null,null,1534,98.353207999999995]
[null,null,1535,98.339189000000005]
[null,null,1536,98.330893000000003]
[null,null,1537,98.328159999999997]
[null,null,1538,98.329283000000004]
[null,null,1539,98.307320000000004]
[null,null,1540,98.295095000000003]
[null,null,1541,98.296079000000006]
[null,null,1542,98.274608999999998]
[null,null,1543,98.255425000000002]
[null,null,1544,98.272895000000005]
[null,null,1545,98.275205999999997]
[null,null,1546,98.269397999999995]
[null,null,1547,98.265220999999997]
[null,null,1548,98.266722999999999]
[null,null,1549,98.270976000000005]
[null,null,1550,98.268299999999996]
[null,null,1551,98.229793000000001]
[null,null,1552,98.234684999999999]
[null,null,1553,98.242464999999996]
[null,null,1554,98.238690000000005]
[null,null,1555,98.199657999999999]
[null,null,1556,98.194113000000002]
[null,null,1557,98.195609000000005]
[null,null,1558,98.188534000000004]
[null,null,1559,98.176322999999996]
[null,null,1560,98.155876000000006]
[null,null,1561,98.161815000000004]
[null,null,1562,98.168279999999996]
[null,null,1563,98.155242000000001]
[null,null,1564,98.155181999999996]
[null,null,1565,98.140444000000002]
[null,null,1566,98.130707999999998]
[null,null,1567,98.096923000000004]
[null,null,1568,98.095511999999999]
[null,null,1569,98.090337000000005]
[null,null,1570,98.105877000000007]
[null,null,1571,98.10718]
[null,null,1572,98.099751999999995]
[null,null,1573,98.076091000000005]
[null,null,1574,98.056539000000001]
[null,null,1575,98.051077000000006]
[null,null,1576,98.040484000000006]
[null,null,1577,98.014572000000001]
[null,null,1578,98.022915999999995]
[null,null,1579,98.024958999999996]
[null,null,1580,98.000555000000006]
[null,null,1581,97.990668999999997]
[null,null,1582,97.988393000000002]
[null,null,1583,97.994662000000005]
[null,null,1584,97.989006000000003]
[null,null,1585,97.976364000000004]
[null,null,1586,97.961421000000001]
[null,null,1587,97.943195000000003]
[null,null,1588,97.930479000000005]
[null,null,1589,97.927156999999994]
[null,null,1590,97.920772999999997]
[null,null,1591,97.918323000000001]
[null,null,1592,97.918724999999995]
[null,null,1593,97.913792999999998]
[null,null,1594,97.891283000000001]
[null,null,1595,97.880718000000002]
[null,null,1596,97.863369000000006]
[null,null,1597,97.849010000000007]
[null,null,1598,97.826441000000003]
[null,null,1599,97.811160999999998]
[null,null,1600,97.807811000000001]
[null,null,1601,97.798136]
[null,null,1602,97.766462000000004]
[null,null,1603,97.708882000000003]
[null,null,1604,97.751560999999995]
[null,null,1605,97.758623999999998]
[null,null,1606,97.742542999999998]
[null,null,1607,97.708038000000002]
[null,null,1608,97.697886999999994]
[null,null,1609,97.693967999999998]
[null,null,1610,97.684275999999997]
[null,null,1611,97.675077000000002]
[null,null,1612,97.682069999999996]
[null,null,1613,97.666954000000004]
[null,null,1614,97.636769000000001]
[null,null,1615,97.626934000000006]
[null,null,1616,97.618519000000006]
[null,null,1617,97.620822000000004]
[null,null,1618,97.621724]
[null,null,1619,97.611813999999995]
[null,null,1620,97.598992999999993]
[null,null,1621,97.595714999999998]
[null,null,1622,97.573611]
[null,null,1623,97.551623000000006]
[null,null,1624,97.547842000000003]
[null,null,1625,97.547023999999993]
[null,null,1626,97.537987999999999]
[null,null,1627,97.509151000000003]
[null,null,1628,97.483557000000005]
[null,null,1629,97.469817000000006]
[null,null,1630,97.469549999999998]
[null,null,1631,97.469334000000003]
[null,null,1632,97.449113999999994]
[null,null,1633,97.419527000000002]
[null,null,1634,97.391296999999994]
[null,null,1635,97.384326999999999]
[null,null,1636,97.380142000000006]
[null,null,1637,97.374172999999999]
[null,null,1638,97.355532999999994]
[null,null,1639,97.333637999999993]
[null,null,1640,97.323452000000003]
[null,null,1641,97.319486999999995]
[null,null,1642,97.321899000000002]
[null,null,1643,97.319688999999997]
[null,null,1644,97.299322000000004]
[null,null,1645,97.266767999999999]
[null,null,1646,97.243268999999998]
[null,null,1647,97.229668000000004]
[null,null,1648,97.220389999999995]
[null,null,1649,97.206466000000006]
[null,null,1650,97.203819999999993]
[null,null,1651,97.199625999999995]
[null,null,1652,97.197749000000002]
[null,null,1653,97.187038999999999]
[null,null,1654,97.155051999999998]
[null,null,1655,97.142515000000003]
[null,null,1656,97.137395999999995]
[null,null,1657,97.108693000000002]
[null,null,1658,97.070629999999994]
[null,null,1659,97.062877999999998]
[null,null,1660,97.053082000000003]
[null,null,1661,97.033816999999999]
[null,null,1662,97.023221000000007]
[null,null,1663,97.010440000000003]
[null,null,1664,97.003039999999999]
[null,null,1665,96.989821000000006]
[null,null,1666,96.970372999999995]
[null,null,1667,96.944919999999996]
[null,null,1668,96.930954]
[null,null,1669,96.932563999999999]
[null,null,1670,96.912890000000004]
[null,null,1671,96.877674999999996]
[null,null,1672,96.866862999999995]
[null,null,1673,96.869345999999993]
[null,null,1674,96.861379999999997]
[null,null,1675,96.839995999999999]
[null,null,1676,96.811745000000002]
[null,null,1677,96.792542999999995]
[null,null,1678,96.791004999999998]
[null,null,1679,96.780777999999998]
[null,null,1680,96.746486000000004]
[null,null,1681,96.715551000000005]
[null,null,1682,96.704479000000006]
[null,null,1683,96.700368999999995]
[null,null,1684,96.706193999999996]
[null,null,1685,96.704448999999997]
[null,null,1686,96.691423]
[null,null,1687,96.675494]
[null,null,1688,96.645816999999994]
[null,null,1689,96.615246999999997]
[null,null,1690,96.599159]
[null,null,1691,96.578716999999997]
[null,null,1692,96.564290999999997]
[null,null,1693,96.550676999999993]
[null,null,1694,96.539035999999996]
[null,null,1695,96.509867]
[null,null,1696,96.478194999999999]
[null,null,1697,96.470422999999997]
[null,null,1698,96.470903000000007]
[null,null,1699,96.456204]
[null,null,1700,96.444509999999994]
[null,null,1701,96.439845000000005]
[null,null,1702,96.426608999999999]
[null,null,1703,96.395916]
[null,null,1704,96.356538999999998]
[null,null,1705,96.344029000000006]
[null,null,1706,96.341426999999996]
[null,null,1707,96.329879000000005]
[null,null,1708,96.304061000000004]
[null,null,1709,96.282071000000002]
[null,null,1710,96.264860999999996]
[null,null,1711,96.248447999999996]
[null,null,1712,96.228251]
[null,null,1713,96.218795]
[null,null,1714,96.209536999999997]
[null,null,1715,96.183813999999998]
[null,null,1716,96.163898000000003]
[null,null,1717,96.145431000000002]
[null,null,1718,96.133638000000005]
[null,null,1719,96.109308999999996]
[null,null,1720,96.083078999999998]
[null,null,1721,96.069132999999994]
[null,null,1722,96.050145999999998]
[null,null,1723,96.032593000000006]
[null,null,1724,95.995823000000001]
[null,null,1725,95.996305000000007]
[null,null,1726,96.005983000000001]
[null,null,1727,95.974873000000002]
[null,null,1728,95.931168]
[null,null,1729,95.910771999999994]
[null,null,1730,95.892784000000006]
[null,null,1731,95.874190999999996]
[null,null,1732,95.866765000000001]
[null,null,1733,95.853110999999998]
[null,null,1734,95.811569000000006]
[null,null,1735,95.778944999999993]
[null,null,1736,95.756715]
[null,null,1737,95.752216000000004]
[null,null,1738,95.742941999999999]
[null,null,1739,95.721728999999996]
[null,null,1740,95.729015000000004]
[null,null,1741,95.706219000000004]
[null,null,1742,95.680165000000002]
[null,null,1743,95.663107999999994]
[null,null,1744,95.647672999999998]
[null,null,1745,95.638407999999998]
[null,null,1746,95.615657999999996]
[null,null,1747,95.575754000000003]
[null,null,1748,95.566038000000006]
[null,null,1749,95.552727000000004]
[null,null,1750,95.529658999999995]
[null,null,1751,95.522326000000007]
[null,null,1752,95.522268999999994]
[null,null,1753,95.490565000000004]
[null,null,1754,95.463200999999998]
[null,null,1755,95.445434000000006]
[null,null,1756,95.417412999999996]
[null,null,1757,95.401555000000002]
[null,null,1758,95.384099000000006]
[null,null,1759,95.385194999999996]
[null,null,1760,95.364661999999996]
[null,null,1761,95.335597000000007]
[null,null,1762,95.293451000000005]
[null,null,1763,95.263261]
[null,null,1764,95.259917000000002]
[null,null,1765,95.263005000000007]
[null,null,1766,95.252776999999995]
[null,null,1767,95.219161]
[null,null,1768,95.175798]
[null,null,1769,95.15822]
[null,null,1770,95.142202999999995]
[null,null,1771,95.125816999999998]
[null,null,1772,95.103586000000007]
[null,null,1773,95.095994000000005]
[null,null,1774,95.067232000000004]
[null,null,1775,95.030314000000004]
[null,null,1776,94.992086999999998]
[null,null,1777,94.973299999999995]
[null,null,1778,94.953892999999994]
[null,null,1779,94.935301999999993]
[null,null,1780,94.91704]
[null,null,1781,94.905513999999997]
[null,null,1782,94.882769999999994]
[null,null,1783,94.881876000000005]
[null,null,1784,94.840017000000003]
[null,null,1785,94.825166999999993]
[null,null,1786,94.797540999999995]
[null,null,1787,94.773336999999998]
[null,null,1788,94.741932000000006]
[null,null,1789,94.717121000000006]
[null,null,1790,94.706239999999994]
[null,null,1791,94.674010999999993]
[null,null,1792,94.657731999999996]
[null,null,1793,94.660037000000003]
[null,null,1794,94.639037999999999]
[null,null,1795,94.603224999999995]
[null,null,1796,94.579513000000006]
[null,null,1797,94.576853999999997]
[null,null,1798,94.542017999999999]
[null,null,1799,94.517769000000001]
[null,null,1800,94.500251000000006]
[null,null,1801,93.882924000000003]
[null,null,1802,93.865701000000001]
[null,null,1803,93.854039999999998]
[null,null,1804,93.835182000000003]
[null,null,1805,93.801856999999998]
[null,null,1806,93.773576000000006]
[null,null,1807,93.762718000000007]
[null,null,1808,93.759731000000002]
[null,null,1809,93.758126000000004]
[null,null,1810,93.742739]
[null,null,1811,93.716382999999993]
[null,null,1812,93.691950000000006]
[null,null,1813,93.671885000000003]
[null,null,1814,93.633516]
[null,null,1815,93.598021000000003]
[null,null,1816,93.575136999999998]
[null,null,1817,93.563118000000003]
[null,null,1818,93.574489]
[null,null,1819,93.551879999999997]
[null,null,1820,93.486063000000001]
[null,null,1821,93.416630999999995]
[null,null,1822,93.381991999999997]
[null,null,1823,93.387586999999996]
[null,null,1824,93.388069000000002]
[null,null,1825,93.362871999999996]
[null,null,1826,93.332294000000005]
[null,null,1827,93.319920999999994]
[null,null,1828,93.316079000000002]
[null,null,1829,93.295573000000005]
[null,null,1830,93.257762]
[null,null,1831,93.231442999999999]
[null,null,1832,93.234921]
[null,null,1833,93.23424]
[null,null,1834,93.195098999999999]
[null,null,1835,93.152733999999995]
[null,null,1836,93.143050000000002]
[null,null,1837,93.121695000000003]
[null,null,1838,93.101873999999995]
[null,null,1839,93.073905999999994]
[null,null,1840,93.024603999999997]
[null,null,1841,92.953961000000007]
[null,null,1842,92.923501000000002]
[null,null,1843,92.956788000000003]
[null,null,1844,92.992524000000003]
[null,null,1845,93.008370999999997]
[null,null,1846,92.962441999999996]
[null,null,1847,92.880685999999997]
[null,null,1848,92.815119999999993]
[null,null,1849,92.790768]
[null,null,1850,92.808914000000001]
[null,null,1851,92.819575]
[null,null,1852,92.779037000000002]
[null,null,1853,92.722396000000003]
[null,null,1854,92.682214000000002]
[null,null,1855,92.685666999999995]
[null,null,1856,92.681738999999993]
[null,null,1857,92.651829000000006]
[null,null,1858,92.624930000000006]
[null,null,1859,92.573813999999999]
[null,null,1860,92.530090999999999]
[null,null,1861,92.502395000000007]
[null,null,1862,92.474215999999998]
[null,null,1863,92.467275999999998]
[null,null,1864,92.484827999999993]
[null,null,1865,92.503984000000003]
[null,null,1866,92.504838000000007]
[null,null,1867,92.493213999999995]
[null,null,1868,92.428479999999993]
[null,null,1869,92.381679000000005]
[null,null,1870,92.343697000000006]
[null,null,1871,92.324017999999995]
[null,null,1872,92.263857999999999]
[null,null,1873,92.205302000000003]
[null,null,1874,92.180910999999995]
[null,null,1875,92.156514000000001]
[null,null,1876,92.127362000000005]
[null,null,1877,92.129616999999996]
[null,null,1878,92.135182]
[null,null,1879,92.130420000000001]
[null,null,1880,92.111969000000002]
[null,null,1881,92.075619000000003]
[null,null,1882,92.035438999999997]
[null,null,1883,91.976557]
[null,null,1884,91.959468999999999]
[null,null,1885,91.936954999999998]
[null,null,1886,91.939891000000003]
[null,null,1887,91.952269000000001]
[null,null,1888,91.939072999999993]
[null,null,1889,91.879316000000003]
[null,null,1890,91.835154000000003]
[null,null,1891,91.782453000000004]
[null,null,1892,91.745036999999996]
[null,null,1893,91.723528999999999]
[null,null,1894,91.707239999999999]
[null,null,1895,91.723875000000007]
[null,null,1896,91.715936999999997]
[null,null,1897,91.633238000000006]
[null,null,1898,91.575148999999996]
[null,null,1899,91.519802999999996]
[null,null,1900,91.483276000000004]
[null,null,1901,91.499598000000006]
[null,null,1902,91.503641000000002]
[null,null,1903,91.496692999999993]
[null,null,1904,91.465163000000004]
[null,null,1905,91.388794000000004]
[null,null,1906,91.355614000000003]
[null,null,1907,91.308027999999993]
[null,null,1908,91.316822000000002]
[null,null,1909,91.336954000000006]
[null,null,1910,91.320430000000002]
[null,null,1911,91.271922000000004]
[null,null,1912,91.221722999999997]
[null,null,1913,91.145482999999999]
[null,null,1914,91.112819000000002]
[null,null,1915,91.105881999999994]
[null,null,1916,91.104799999999997]
[null,null,1917,91.131900000000002]
[null,null,1918,91.121517999999995]
[null,null,1919,91.066292000000004]
[null,null,1920,90.997279000000006]
[null,null,1921,90.945288000000005]
[null,null,1922,90.919494999999998]
[null,null,1923,90.902381000000005]
[null,null,1924,90.921672999999998]
[null,null,1925,90.891907000000003]
[null,null,1926,90.856226000000007]
[null,null,1927,90.821667000000005]
[null,null,1928,90.787914000000001]
[null,null,1929,90.751655]
[null,null,1930,90.712310000000002]
[null,null,1931,90.687201000000002]
[null,null,1932,90.667798000000005]
[null,null,1933,90.671077999999994]
[null,null,1934,90.656424000000001]
[null,null,1935,90.640641000000002]
[null,null,1936,90.631720999999999]
[null,null,1937,90.618888999999996]
[null,null,1938,90.586911999999998]
[null,null,1939,90.514999000000003]
[null,null,1940,90.488899000000004]
[null,null,1941,90.498661999999996]
[null,null,1942,90.452607999999998]
[null,null,1943,90.415429000000003]
[null,null,1944,90.386037999999999]
[null,null,1945,90.375872999999999]
[null,null,1946,90.365450999999993]
[null,null,1947,90.336145999999999]
[null,null,1948,90.313867000000002]
[null,null,1949,90.307466000000005]
[null,null,1950,90.264391000000003]
[null,null,1951,90.255887999999999]
[null,null,1952,90.242519000000001]
[null,null,1953,90.213267000000002]
[null,null,1954,90.159435000000002]
[null,null,1955,90.120956000000007]
[null,null,1956,90.092337000000001]
[null,null,1957,90.072703000000004]
[null,null,1958,90.082792999999995]
[null,null,1959,90.054360000000003]
[null,null,1960,90.013080000000002]
[null,null,1961,89.977604999999997]
[null,null,1962,89.947783999999999]
[null,null,1963,89.919145]
[null,null,1964,89.935603]
[null,null,1965,89.900987000000001]
[null,null,1966,89.863566000000006]
[null,null,1967,89.845113999999995]
[null,null,1968,89.835875000000001]
[null,null,1969,89.792613000000003]
[null,null,1970,89.782287999999994]
[null,null,1971,89.727513000000002]
[null,null,1972,89.712438000000006]
[null,null,1973,89.699854999999999]
[null,null,1974,89.684044999999998]
[null,null,1975,89.657487000000003]
[null,null,1976,89.643050000000002]
[null,null,1977,89.618357000000003]
[null,null,1978,89.57647]
[null,null,1979,89.535096999999993]
[null,null,1980,89.509731000000002]
[null,null,1981,89.482938000000004]
[null,null,1982,89.469282000000007]
[null,null,1983,89.432689999999994]
[null,null,1984,89.388824999999997]
[null,null,1985,89.364892999999995]
[null,null,1986,89.357327999999995]
[null,null,1987,89.353353999999996]
[null,null,1988,89.329043999999996]
[null,null,1989,89.309841000000006]
[null,null,1990,89.277046999999996]
[null,null,1991,89.238437000000005]
[null,null,1992,89.212819999999994]
[null,null,1993,89.185111000000006]
[null,null,1994,89.152170999999996]
[null,null,1995,89.142611000000002]
[null,null,1996,89.106123999999994]
[null,null,1997,89.078117000000006]
[null,null,1998,89.052386999999996]
[null,null,1999,89.008215000000007]
[null,null,2000,88.995384000000001]
[null,null,2001,88.983085000000003]
[null,null,2002,88.957337999999993]
[null,null,2003,88.950118000000003]
[null,null,2004,88.902933000000004]
[null,null,2005,88.872298999999998]
[null,null,2006,88.847461999999993]
[null,null,2007,88.812366999999995]
[null,null,2008,88.787684999999996]
[null,null,2009,88.758353999999997]
[null,null,2010,88.741095000000001]
[null,null,2011,88.737399999999994]
[null,null,2012,88.689165000000003]
[null,null,2013,88.670072000000005]
[null,null,2014,88.631810000000002]
[null,null,2015,88.616862999999995]
[null,null,2016,88.588683000000003]
[null,null,2017,88.548259999999999]
[null,null,2018,88.513480999999999]
[null,null,2019,88.523870000000002]
[null,null,2020,88.499370999999996]
[null,null,2021,88.451639999999998]
[null,null,2022,88.424496000000005]
[null,null,2023,88.409824]
[null,null,2024,88.383616000000004]
[null,null,2025,88.337232]
[null,null,2026,88.320964000000004]
[null,null,2027,88.278463000000002]
[null,null,2028,88.249432999999996]
[null,null,2029,88.224453999999994]
[null,null,2030,88.199568999999997]
[null,null,2031,88.164861999999999]
[null,null,2032,88.140473]
[null,null,2033,88.125514999999993]
[null,null,2034,88.085848999999996]
[null,null,2035,88.051862999999997]
[null,null,2036,88.031638000000001]
[null,null,2037,87.981556999999995]
[null,null,2038,87.970129999999997]
[null,null,2039,87.953024999999997]
[null,null,2040,87.914447999999993]
[null,null,2041,87.879583999999994]
[null,null,2042,87.872803000000005]
[null,null,2043,87.834958999999998]
[null,null,2044,87.794551999999996]
[null,null,2045,87.758570000000006]
[null,null,2046,87.722157999999993]
[null,null,2047,87.680507000000006]
[null,null,2048,87.644158000000004]
[null,null,2049,87.605984000000007]
[null,null,2050,87.566258000000005]
[null,null,2051,87.539833999999999]
[null,null,2052,87.515673000000007]
[null,null,2053,87.479168999999999]
[null,null,2054,87.449205000000006]
[null,null,2055,87.418912000000006]
[null,null,2056,87.367030999999997]
[null,null,2057,87.308841000000001]
[null,null,2058,87.275981000000002]
[null,null,2059,87.232641999999998]
[null,null,2060,87.203417000000002]
[null,null,2061,87.169749999999993]
[null,null,2062,87.135914]
[null,null,2063,87.110016000000002]
[null,null,2064,87.057513]
[null,null,2065,86.995715000000004]
[null,null,2066,86.960843999999994]
[null,null,2067,86.925746000000004]
[null,null,2068,86.877200000000002]
[null,null,2069,86.824141999999995]
[null,null,2070,86.772717]
[null,null,2071,86.721124000000003]
[null,null,2072,86.673647000000003]
[null,null,2073,86.634144000000006]
[null,null,2074,86.587502000000001]
[null,null,2075,86.536196000000004]
[null,null,2076,86.486204999999998]
[null,null,2077,86.442443999999995]
[null,null,2078,86.407957999999994]
[null,null,2079,86.358918000000003]
[null,null,2080,86.290244999999999]
[null,null,2081,86.241972000000004]
[null,null,2082,86.199897000000007]
[null,null,2083,86.153771000000006]
[null,null,2084,86.105491000000001]
[null,null,2085,86.05735]
[null,null,2086,86.013937999999996]
[null,null,2087,85.948087999999998]
[null,null,2088,85.901347999999999]
[null,null,2089,85.871078999999995]
[null,null,2090,85.823184999999995]
[null,null,2091,85.777944000000005]
[null,null,2092,85.731129999999993]
[null,null,2093,85.676187999999996]
[null,null,2094,85.623338000000004]
[null,null,2095,85.581518000000003]
[null,null,2096,85.536315000000002]
[null,null,2097,85.496864000000002]
[null,null,2098,85.459575999999998]
[null,null,2099,85.417816000000002]
[null,null,2100,85.388824]
[null,null,2101,85.349833000000004]
[null,null,2102,85.289952999999997]
[null,null,2103,85.215428000000003]
[null,null,2104,85.170813999999993]
[null,null,2105,85.130596999999995]
[null,null,2106,85.067036999999999]
[null,null,2107,85.004839000000004]
[null,null,2108,84.975747999999996]
[null,null,2109,84.942566999999997]
[null,null,2110,84.879722999999998]
[null,null,2111,84.813019999999995]
[null,null,2112,84.752916999999997]
[null,null,2113,84.696883]
[null,null,2114,84.660967999999997]
[null,null,2115,84.622624000000002]
[null,null,2116,84.576265000000006]
[null,null,2117,84.534683999999999]
[null,null,2118,84.510931999999997]
[null,null,2119,84.477312999999995]
[null,null,2120,84.438211999999993]
[null,null,2121,84.403578999999993]
[null,null,2122,84.373639999999995]
[null,null,2123,84.337166999999994]
[null,null,2124,84.334708000000006]
[null,null,2125,84.316784999999996]
[null,null,2126,84.275414999999995]
[null,null,2127,84.262083000000004]
[null,null,2128,84.235844]
[null,null,2129,84.188603999999998]
[null,null,2130,84.180376999999993]
[null,null,2131,84.160891000000007]
[null,null,2132,84.134480999999994]
[null,null,2133,84.099728999999996]
[null,null,2134,84.076977999999997]
[null,null,2135,84.059000999999995]
[null,null,2136,84.050251000000003]
[null,null,2137,84.023720999999995]
[null,null,2138,83.992564000000002]
[null,null,2139,83.958442000000005]
[null,null,2140,83.918729999999996]
[null,null,2141,83.893401999999995]
[null,null,2142,83.864186000000004]
[null,null,2143,83.833467999999996]
[null,null,2144,83.807426000000007]
[null,null,2145,83.799204000000003]
[null,null,2146,83.749235999999996]
[null,null,2147,83.731999000000002]
[null,null,2148,83.719690999999997]
[null,null,2149,83.691207000000006]
[null,null,2150,83.662026999999995]
[null,null,2151,83.639152999999993]
[null,null,2152,83.631022999999999]
[null,null,2153,83.590468000000001]
[null,null,2154,83.581703000000005]
[null,null,2155,83.566625999999999]
[null,null,2156,83.512782000000001]
[null,null,2157,83.490481000000003]
[null,null,2158,83.445346999999998]
[null,null,2159,83.419577000000004]
[null,null,2160,83.393462999999997]
[null,null,2161,83.342380000000006]
[null,null,2162,83.307965999999993]
[null,null,2163,83.280409000000006]
[null,null,2164,83.257385999999997]
[null,null,2165,83.232089000000002]
[null,null,2166,83.198738000000006]
[null,null,2167,83.142107999999993]
[null,null,2168,83.100015999999997]
[null,null,2169,83.060959999999994]
[null,null,2170,83.007487999999995]
[null,null,2171,82.999157999999994]
[null,null,2172,82.960055999999994]
[null,null,2173,82.903305000000003]
[null,null,2174,82.856842999999998]
[null,null,2175,82.806177000000005]
[null,null,2176,82.765167000000005]
[null,null,2177,82.706247000000005]
[null,null,2178,82.675034999999994]
[null,null,2179,82.633199000000005]
[null,null,2180,82.585474000000005]
[null,null,2181,82.540553000000003]
[null,null,2182,82.487470999999999]
[null,null,2183,82.419602999999995]
[null,null,2184,82.367232000000001]
[null,null,2185,82.313874999999996]
[null,null,2186,82.273559000000006]
[null,null,2187,82.224907999999999]
[null,null,2188,82.177811000000005]
[null,null,2189,82.123785999999996]
[null,null,2190,82.048377000000002]
[null,null,2191,82.015656000000007]
[null,null,2192,81.938063]
[null,null,2193,81.863557999999998]
[null,null,2194,81.817339000000004]
[null,null,2195,81.775780999999995]
[null,null,2196,81.725346000000002]
[null,null,2197,81.705888000000002]
[null,null,2198,81.660707000000002]
[null,null,2199,81.621457000000007]
[null,null,2200,81.558625000000006]