{"text_format":"2","workbook":"xlsx","n_sheets":1,"sheets":["Uncoated"],"not_rendered":{"charts":1,"images":1,"macros":0,"external_links":0,"defined_names":0,"comments":0,"pivot_tables":0},"unopened":[],"bounds":{"document_bytes":16777216,"sheet_cells":100000,"run_cost":"one","rows_first":2000,"rows_last":500,"rows_between":2000,"halvings":0,"cell_chars":16384,"cell_head_chars":4096},"cells_cut":0,"cells_raw":0,"read":"whole","date_system":"1900"}

{"sheet":"Uncoated","index":0,"n_rows":2002,"n_cols":4,"rows_kept":2002,"cut":false,"hidden":false,"merged":[[3,0,3,1],[5,0,10,1],[11,0,12,1],[4,0,4,1]]}
[null,null,"λ (nm)","T (%)"]
[null,null,200,8.8339999999999998E-3]
[null,null,201,7.8539999999999999E-3]
["Typical Transmission Data",null,202,6.5560000000000002E-3]
["Uncoated N-BK7",null,203,7.0850000000000002E-3]
["The data shown here are typical, measured total transmission of a 3mm thick window at 0° AOI.  For more information please contact our Product and Application Support. \nThis data may be used but Edmund Optics must be cited as the source.\n",null,204,6.6490000000000004E-3]
[null,null,205,5.6779999999999999E-3]
[null,null,206,5.1380000000000002E-3]
[null,null,207,5.4539999999999996E-3]
[null,null,208,5.8780000000000004E-3]
[null,null,209,5.7670000000000004E-3]
["Not what you're looking for? Click here for a full list of our standard AR coatings.",null,210,5.4440000000000001E-3]
[null,null,211,5.1209999999999997E-3]
[null,null,212,5.3319999999999999E-3]
[null,null,213,5.3299999999999997E-3]
[null,null,214,5.4339999999999996E-3]
[null,null,215,7.1370000000000001E-3]
[null,null,216,6.3889999999999997E-3]
[null,null,217,5.5370000000000003E-3]
[null,null,218,6.1749999999999999E-3]
[null,null,219,6.3850000000000001E-3]
[null,null,220,6.3829999999999998E-3]
[null,null,221,6.7019999999999996E-3]
[null,null,222,7.4450000000000002E-3]
[null,null,223,8.2939999999999993E-3]
[null,null,224,8.8260000000000005E-3]
[null,null,225,8.5059999999999997E-3]
[null,null,226,8.3979999999999992E-3]
[null,null,227,8.5030000000000001E-3]
[null,null,228,8.7159999999999998E-3]
[null,null,229,7.7590000000000003E-3]
[null,null,230,8.7150000000000005E-3]
[null,null,231,8.6090000000000003E-3]
[null,null,232,7.7590000000000003E-3]
[null,null,233,7.1219999999999999E-3]
[null,null,234,7.0179999999999999E-3]
[null,null,235,6.5929999999999999E-3]
[null,null,236,5.8500000000000002E-3]
[null,null,237,6.5970000000000004E-3]
[null,null,238,7.025E-3]
[null,null,239,6.4929999999999996E-3]
[null,null,240,6.6030000000000004E-3]
[null,null,241,5.8599999999999998E-3]
[null,null,242,5.4359999999999999E-3]
[null,null,243,6.1840000000000003E-3]
[null,null,244,7.3610000000000004E-3]
[null,null,245,8.9630000000000005E-3]
[null,null,246,1.1207E-2]
[null,null,247,1.5162999999999999E-2]
[null,null,248,2.2107999999999999E-2]
[null,null,249,3.2902000000000001E-2]
[null,null,250,4.4760000000000001E-2]
[null,null,251,6.2953999999999996E-2]
[null,null,252,9.0122999999999995E-2]
[null,null,253,0.12768399999999999]
[null,null,254,0.179234]
[null,null,255,0.24857199999999999]
[null,null,256,0.34098099999999998]
[null,null,257,0.46337499999999998]
[null,null,258,0.62187999999999999]
[null,null,259,0.822716]
[null,null,260,1.074954]
[null,null,261,1.3874120000000001]
[null,null,262,1.770284]
[null,null,263,2.233746]
[null,null,264,2.7877260000000001]
[null,null,265,3.4363589999999999]
[null,null,266,4.1932510000000001]
[null,null,267,5.0744040000000004]
[null,null,268,6.0754950000000001]
[null,null,269,7.2009020000000001]
[null,null,270,8.4520309999999998]
[null,null,271,9.8324440000000006]
[null,null,272,11.330738]
[null,null,273,12.962462]
[null,null,274,14.715686]
[null,null,275,16.570674]
[null,null,276,18.551642999999999]
[null,null,277,20.627787000000001]
[null,null,278,22.780785000000002]
[null,null,279,25.002431999999999]
[null,null,280,27.272559999999999]
[null,null,281,29.583425999999999]
[null,null,282,31.915467]
[null,null,283,34.301267000000003]
[null,null,284,36.683134000000003]
[null,null,285,39.04853]
[null,null,286,41.413823000000001]
[null,null,287,43.756672000000002]
[null,null,288,46.056852999999997]
[null,null,289,48.317563]
[null,null,290,50.516002]
[null,null,291,52.698174999999999]
[null,null,292,54.765143000000002]
[null,null,293,56.778937999999997]
[null,null,294,58.727826]
[null,null,295,60.620421]
[null,null,296,62.422330000000002]
[null,null,297,64.162707999999995]
[null,null,298,65.834096000000002]
[null,null,299,67.402204999999995]
[null,null,300,68.907690000000002]
[null,null,301,70.320338000000007]
[null,null,302,71.651741000000001]
[null,null,303,72.949372999999994]
[null,null,304,74.146182999999994]
[null,null,305,75.283590000000004]
[null,null,306,76.356866999999994]
[null,null,307,77.37912]
[null,null,308,78.334327999999999]
[null,null,309,79.220326999999997]
[null,null,310,80.022470999999996]
[null,null,311,80.800805999999994]
[null,null,312,81.533241000000004]
[null,null,313,82.196392000000003]
[null,null,314,82.832228999999998]
[null,null,315,83.452464000000006]
[null,null,316,83.997439]
[null,null,317,84.507095000000007]
[null,null,318,84.969713999999996]
[null,null,319,85.392484999999994]
[null,null,320,85.889653999999993]
[null,null,321,86.258692999999994]
[null,null,322,86.591365999999994]
[null,null,323,86.940931000000006]
[null,null,324,87.249493000000001]
[null,null,325,87.527584000000004]
[null,null,326,87.771932000000007]
[null,null,327,88.073211999999998]
[null,null,328,88.278587000000002]
[null,null,329,88.479795999999993]
[null,null,330,88.686001000000005]
[null,null,331,88.883656999999999]
[null,null,332,89.025547000000003]
[null,null,333,89.216840000000005]
[null,null,334,89.385808999999995]
[null,null,335,89.496026999999998]
[null,null,336,89.643758000000005]
[null,null,337,89.762654999999995]
[null,null,338,89.830764000000002]
[null,null,339,90.003788999999998]
[null,null,340,90.105177999999995]
[null,null,341,90.171552000000005]
[null,null,342,90.248529000000005]
[null,null,343,90.310102000000001]
[null,null,344,90.439997000000005]
[null,null,345,90.482420000000005]
[null,null,346,90.574265999999994]
[null,null,347,90.611227999999997]
[null,null,348,90.688534000000004]
[null,null,349,90.730262999999994]
[null,null,350,90.766124000000005]
[null,null,351,90.795467000000002]
[null,null,352,90.870473000000004]
[null,null,353,90.905496999999997]
[null,null,354,90.958599000000007]
[null,null,355,90.977609000000001]
[null,null,356,91.040831999999995]
[null,null,357,91.047139000000001]
[null,null,358,91.053106]
[null,null,359,91.090335999999994]
[null,null,360,91.155287000000001]
[null,null,361,91.178753]
[null,null,362,91.207453000000001]
[null,null,363,91.213459999999998]
[null,null,364,91.227952999999999]
[null,null,365,91.245947000000001]
[null,null,366,91.286540000000002]
[null,null,367,91.295034000000001]
[null,null,368,91.306281999999996]
[null,null,369,91.320148000000003]
[null,null,370,91.352504999999994]
[null,null,371,91.339562999999998]
[null,null,372,91.337956000000005]
[null,null,373,91.356797999999998]
[null,null,374,91.370920999999996]
[null,null,375,91.352655999999996]
[null,null,376,91.363394999999997]
[null,null,377,91.367380999999995]
[null,null,378,91.384984000000003]
[null,null,379,91.415121999999997]
[null,null,380,91.393676999999997]
[null,null,381,91.391767999999999]
[null,null,382,91.414807999999994]
[null,null,383,91.429917000000003]
[null,null,384,91.445256000000001]
[null,null,385,91.457977999999997]
[null,null,386,91.470016000000001]
[null,null,387,91.497973000000002]
[null,null,388,91.515469999999993]
[null,null,389,91.536202000000003]
[null,null,390,91.557376000000005]
[null,null,391,91.540969000000004]
[null,null,392,91.522886]
[null,null,393,91.566841999999994]
[null,null,394,91.577611000000005]
[null,null,395,91.565376999999998]
[null,null,396,91.582088999999996]
[null,null,397,91.602603000000002]
[null,null,398,91.598699999999994]
[null,null,399,91.607111000000003]
[null,null,400,91.615486000000004]
[null,null,401,91.62182]
[null,null,402,91.634691000000004]
[null,null,403,91.629310000000004]
[null,null,404,91.636161999999999]
[null,null,405,91.648882999999998]
[null,null,406,91.630418000000006]
[null,null,407,91.613283999999993]
[null,null,408,91.620721000000003]
[null,null,409,91.645105999999998]
[null,null,410,91.661227999999994]
[null,null,411,91.652266999999995]
[null,null,412,91.643690000000007]
[null,null,413,91.632476999999994]
[null,null,414,91.639728000000005]
[null,null,415,91.641306]
[null,null,416,91.675522000000001]
[null,null,417,91.690520000000006]
[null,null,418,91.677090000000007]
[null,null,419,91.680876999999995]
[null,null,420,91.670958999999996]
[null,null,421,91.661691000000005]
[null,null,422,91.667169999999999]
[null,null,423,91.666794999999993]
[null,null,424,91.679091999999997]
[null,null,425,91.683085000000005]
[null,null,426,91.682505000000006]
[null,null,427,91.695414]
[null,null,428,91.697085999999999]
[null,null,429,91.680121999999997]
[null,null,430,91.678731999999997]
[null,null,431,91.689503999999999]
[null,null,432,91.678702000000001]
[null,null,433,91.675848000000002]
[null,null,434,91.693055999999999]
[null,null,435,91.695290999999997]
[null,null,436,91.688905000000005]
[null,null,437,91.672262000000003]
[null,null,438,91.678687999999994]
[null,null,439,91.699729000000005]
[null,null,440,91.705848000000003]
[null,null,441,91.711977000000005]
[null,null,442,91.718725000000006]
[null,null,443,91.716521]
[null,null,444,91.721011000000004]
[null,null,445,91.732562000000001]
[null,null,446,91.737005999999994]
[null,null,447,91.725770999999995]
[null,null,448,91.714037000000005]
[null,null,449,91.729033999999999]
[null,null,450,91.728114000000005]
[null,null,451,91.722140999999993]
[null,null,452,91.736683999999997]
[null,null,453,91.732890999999995]
[null,null,454,91.722098000000003]
[null,null,455,91.725347999999997]
[null,null,456,91.748507000000004]
[null,null,457,91.756848000000005]
[null,null,458,91.739628999999994]
[null,null,459,91.737038999999996]
[null,null,460,91.755525000000006]
[null,null,461,91.763380999999995]
[null,null,462,91.743691999999996]
[null,null,463,91.730214000000004]
[null,null,464,91.741478999999998]
[null,null,465,91.747528000000003]
[null,null,466,91.749499]
[null,null,467,91.762350999999995]
[null,null,468,91.788314]
[null,null,469,91.798220000000001]
[null,null,470,91.783697000000004]
[null,null,471,91.805823000000004]
[null,null,472,91.794076000000004]
[null,null,473,91.759969999999996]
[null,null,474,91.769424999999998]
[null,null,475,91.776182000000006]
[null,null,476,91.778841]
[null,null,477,91.781161999999995]
[null,null,478,91.794257000000002]
[null,null,479,91.815246999999999]
[null,null,480,91.817199000000002]
[null,null,481,91.804511000000005]
[null,null,482,91.803715999999994]
[null,null,483,91.822603000000001]
[null,null,484,91.828083000000007]
[null,null,485,91.814087000000001]
[null,null,486,91.820374000000001]
[null,null,487,91.809753999999998]
[null,null,488,91.807764000000006]
[null,null,489,91.808019999999999]
[null,null,490,91.817003999999997]
[null,null,491,91.813434999999998]
[null,null,492,91.793334000000002]
[null,null,493,91.822570999999996]
[null,null,494,91.840736000000007]
[null,null,495,91.832807000000003]
[null,null,496,91.829897000000003]
[null,null,497,91.827954000000005]
[null,null,498,91.825389999999999]
[null,null,499,91.829395000000005]
[null,null,500,91.836476000000005]
[null,null,501,91.844573999999994]
[null,null,502,91.844887999999997]
[null,null,503,91.841098000000002]
[null,null,504,91.850926999999999]
[null,null,505,91.866539000000003]
[null,null,506,91.861919999999998]
[null,null,507,91.875788999999997]
[null,null,508,91.892668]
[null,null,509,91.890034]
[null,null,510,91.884893000000005]
[null,null,511,91.890071000000006]
[null,null,512,91.890640000000005]
[null,null,513,91.888885999999999]
[null,null,514,91.879694000000001]
[null,null,515,91.887874999999994]
[null,null,516,91.897080000000003]
[null,null,517,91.890406999999996]
[null,null,518,91.907916]
[null,null,519,91.930280999999994]
[null,null,520,91.927182000000002]
[null,null,521,91.922669999999997]
[null,null,522,91.928505000000001]
[null,null,523,91.926188999999994]
[null,null,524,91.929683999999995]
[null,null,525,91.931813000000005]
[null,null,526,91.937443999999999]
[null,null,527,91.933679999999995]
[null,null,528,91.927729999999997]
[null,null,529,91.915299000000005]
[null,null,530,91.934397000000004]
[null,null,531,91.961781000000002]
[null,null,532,91.901033999999996]
[null,null,533,91.926238999999995]
[null,null,534,91.953823]
[null,null,535,91.952735000000004]
[null,null,536,91.946157999999997]
[null,null,537,91.966330999999997]
[null,null,538,91.969463000000005]
[null,null,539,91.962185000000005]
[null,null,540,91.949530999999993]
[null,null,541,91.963312999999999]
[null,null,542,91.963149999999999]
[null,null,543,91.954583999999997]
[null,null,544,91.944716]
[null,null,545,91.964957999999996]
[null,null,546,91.973045999999997]
[null,null,547,91.981252999999995]
[null,null,548,91.969975000000005]
[null,null,549,91.977384999999998]
[null,null,550,91.981992000000005]
[null,null,551,91.953699999999998]
[null,null,552,91.975520000000003]
[null,null,553,91.986648000000002]
[null,null,554,91.971451999999999]
[null,null,555,91.982596000000001]
[null,null,556,91.981516999999997]
[null,null,557,91.978346000000002]
[null,null,558,91.983408999999995]
[null,null,559,91.988073]
[null,null,560,91.976078000000001]
[null,null,561,91.987255000000005]
[null,null,562,91.973516000000004]
[null,null,563,91.998918000000003]
[null,null,564,91.983796999999996]
[null,null,565,92.001457000000002]
[null,null,566,91.984508000000005]
[null,null,567,92.005861999999993]
[null,null,568,91.992000000000004]
[null,null,569,91.994405]
[null,null,570,91.978967999999995]
[null,null,571,92.001216999999997]
[null,null,572,91.981938]
[null,null,573,91.991040999999996]
[null,null,574,91.974120999999997]
[null,null,575,92.001177999999996]
[null,null,576,92.001486]
[null,null,577,91.983767]
[null,null,578,91.991553999999994]
[null,null,579,92.016431999999995]
[null,null,580,92.004289999999997]
[null,null,581,92.019153000000003]
[null,null,582,92.008504000000002]
[null,null,583,92.005461999999994]
[null,null,584,91.980733999999998]
[null,null,585,92.010774999999995]
[null,null,586,92.019194999999996]
[null,null,587,92.031165999999999]
[null,null,588,92.007329999999996]
[null,null,589,92.008613999999994]
[null,null,590,92.014998000000006]
[null,null,591,92.012991999999997]
[null,null,592,92.024997999999997]
[null,null,593,92.036429999999996]
[null,null,594,92.017347000000001]
[null,null,595,91.998749000000004]
[null,null,596,92.025689]
[null,null,597,92.012654999999995]
[null,null,598,92.022379999999998]
[null,null,599,92.015968999999998]
[null,null,600,92.018944000000005]
[null,null,601,92.005042000000003]
[null,null,602,92.033866000000003]
[null,null,603,92.019726000000006]
[null,null,604,92.026730999999998]
[null,null,605,92.030842000000007]
[null,null,606,92.039626999999996]
[null,null,607,92.046413000000001]
[null,null,608,92.033263000000005]
[null,null,609,92.030878000000001]
[null,null,610,92.013294999999999]
[null,null,611,92.034811000000005]
[null,null,612,92.043086000000002]
[null,null,613,92.018653]
[null,null,614,92.009775000000005]
[null,null,615,92.004493999999994]
[null,null,616,92.029808000000003]
[null,null,617,92.041086000000007]
[null,null,618,92.024321999999998]
[null,null,619,92.022730999999993]
[null,null,620,92.035622000000004]
[null,null,621,92.007491999999999]
[null,null,622,92.047218000000001]
[null,null,623,92.028407999999999]
[null,null,624,92.042199999999994]
[null,null,625,92.055974000000006]
[null,null,626,92.041472999999996]
[null,null,627,92.039439999999999]
[null,null,628,92.028919000000002]
[null,null,629,92.015466000000004]
[null,null,630,92.033978000000005]
[null,null,631,92.042293999999998]
[null,null,632,92.042433000000003]
[null,null,633,92.049248000000006]
[null,null,634,92.032711000000006]
[null,null,635,92.028908999999999]
[null,null,636,92.043606999999994]
[null,null,637,92.026874000000007]
[null,null,638,92.031467000000006]
[null,null,639,92.043422000000007]
[null,null,640,92.035066]
[null,null,641,92.036680000000004]
[null,null,642,92.042173000000005]
[null,null,643,92.046678999999997]
[null,null,644,92.044103000000007]
[null,null,645,92.039966000000007]
[null,null,646,92.044912999999994]
[null,null,647,92.046064999999999]
[null,null,648,92.021184000000005]
[null,null,649,92.035141999999993]
[null,null,650,92.032430000000005]
[null,null,651,92.021259000000001]
[null,null,652,92.037732000000005]
[null,null,653,92.042973000000003]
[null,null,654,92.050179]
[null,null,655,92.036758000000006]
[null,null,656,92.03904]
[null,null,657,92.030440999999996]
[null,null,658,92.057603999999998]
[null,null,659,92.043482999999995]
[null,null,660,92.045443000000006]
[null,null,661,92.044766999999993]
[null,null,662,92.033055000000004]
[null,null,663,92.030286000000004]
[null,null,664,92.049381999999994]
[null,null,665,92.039841999999993]
[null,null,666,92.023032999999998]
[null,null,667,92.017950999999996]
[null,null,668,92.062584000000001]
[null,null,669,92.056269]
[null,null,670,92.041072]
[null,null,671,92.051581999999996]
[null,null,672,92.044640999999999]
[null,null,673,92.033668000000006]
[null,null,674,92.049710000000005]
[null,null,675,92.072103999999996]
[null,null,676,92.078811000000002]
[null,null,677,92.075310000000002]
[null,null,678,92.074091999999993]
[null,null,679,92.071168]
[null,null,680,92.085302999999996]
[null,null,681,92.082037999999997]
[null,null,682,92.061829000000003]
[null,null,683,92.070994999999996]
[null,null,684,92.066027000000005]
[null,null,685,92.075693999999999]
[null,null,686,92.077099000000004]
[null,null,687,92.068782999999996]
[null,null,688,92.073181000000005]
[null,null,689,92.066208000000003]
[null,null,690,92.068771999999996]
[null,null,691,92.077758000000003]
[null,null,692,92.068563999999995]
[null,null,693,92.074393999999998]
[null,null,694,92.086843000000002]
[null,null,695,92.098842000000005]
[null,null,696,92.081755000000001]
[null,null,697,92.071590999999998]
[null,null,698,92.074933999999999]
[null,null,699,92.069517000000005]
[null,null,700,92.062872999999996]
[null,null,701,92.063759000000005]
[null,null,702,92.076617999999996]
[null,null,703,92.076149000000001]
[null,null,704,92.083974999999995]
[null,null,705,92.103004999999996]
[null,null,706,92.090136000000001]
[null,null,707,92.079847000000001]
[null,null,708,92.070538999999997]
[null,null,709,92.075259000000003]
[null,null,710,92.085131000000004]
[null,null,711,92.083903000000007]
[null,null,712,92.083023999999995]
[null,null,713,92.077569999999994]
[null,null,714,92.087478000000004]
[null,null,715,92.093349000000003]
[null,null,716,92.091690999999997]
[null,null,717,92.087429]
[null,null,718,92.093716999999998]
[null,null,719,92.099400000000003]
[null,null,720,92.084592999999998]
[null,null,721,92.069221999999996]
[null,null,722,92.064374000000001]
[null,null,723,92.071642999999995]
[null,null,724,92.092930999999993]
[null,null,725,92.095510000000004]
[null,null,726,92.087598]
[null,null,727,92.096573000000006]
[null,null,728,92.116309000000001]
[null,null,729,92.124421999999996]
[null,null,730,92.103927999999996]
[null,null,731,92.087813999999995]
[null,null,732,92.094650000000001]
[null,null,733,92.092070000000007]
[null,null,734,92.086122000000003]
[null,null,735,92.089909000000006]
[null,null,736,92.084209000000001]
[null,null,737,92.088589999999996]
[null,null,738,92.096778]
[null,null,739,92.109397000000001]
[null,null,740,92.104775000000004]
[null,null,741,92.093655999999996]
[null,null,742,92.090194999999994]
[null,null,743,92.085345000000004]
[null,null,744,92.077104000000006]
[null,null,745,92.097441000000003]
[null,null,746,92.103267000000002]
[null,null,747,92.093290999999994]
[null,null,748,92.094893999999996]
[null,null,749,92.090980999999999]
[null,null,750,92.076791999999998]
[null,null,751,92.074415000000002]
[null,null,752,92.095498000000006]
[null,null,753,92.109737999999993]
[null,null,754,92.097631000000007]
[null,null,755,92.092380000000006]
[null,null,756,92.109562999999994]
[null,null,757,92.100358999999997]
[null,null,758,92.101752000000005]
[null,null,759,92.115910999999997]
[null,null,760,92.115699000000006]
[null,null,761,92.100648000000007]
[null,null,762,92.101442000000006]
[null,null,763,92.082519000000005]
[null,null,764,92.06729]
[null,null,765,92.070758999999995]
[null,null,766,92.093238999999997]
[null,null,767,92.115296000000001]
[null,null,768,92.126662999999994]
[null,null,769,92.099155999999994]
[null,null,770,92.076481999999999]
[null,null,771,92.111975000000001]
[null,null,772,92.111677999999998]
[null,null,773,92.089957999999996]
[null,null,774,92.107884999999996]
[null,null,775,92.114106000000007]
[null,null,776,92.103212999999997]
[null,null,777,92.105024]
[null,null,778,92.113699999999994]
[null,null,779,92.113311999999993]
[null,null,780,92.121028999999993]
[null,null,781,92.107004000000003]
[null,null,782,92.089585]
[null,null,783,92.107956000000001]
[null,null,784,92.119240000000005]
[null,null,785,92.096576999999996]
[null,null,786,92.093036999999995]
[null,null,787,92.090451000000002]
[null,null,788,92.097582000000003]
[null,null,789,92.086667000000006]
[null,null,790,92.097716000000005]
[null,null,791,92.117881999999994]
[null,null,792,92.106031000000002]
[null,null,793,92.121216000000004]
[null,null,794,92.111328]
[null,null,795,92.087406000000001]
[null,null,796,92.085635999999994]
[null,null,797,92.095751000000007]
[null,null,798,92.100720999999993]
[null,null,799,92.119896999999995]
[null,null,800,92.115472999999994]
[null,null,801,92.136500999999996]
[null,null,802,92.092747000000003]
[null,null,803,92.106307999999999]
[null,null,804,92.092056999999997]
[null,null,805,92.095584000000002]
[null,null,806,92.078969000000001]
[null,null,807,92.089624000000001]
[null,null,808,92.142715999999993]
[null,null,809,92.087762999999995]
[null,null,810,92.091697999999994]
[null,null,811,92.084242000000003]
[null,null,812,92.108023000000003]
[null,null,813,92.109144999999998]
[null,null,814,92.092083000000002]
[null,null,815,92.095220999999995]
[null,null,816,92.087159]
[null,null,817,92.115150999999997]
[null,null,818,92.086066000000002]
[null,null,819,92.082972999999996]
[null,null,820,92.130630999999994]
[null,null,821,92.148605000000003]
[null,null,822,92.142076000000003]
[null,null,823,92.094461999999993]
[null,null,824,92.137771000000001]
[null,null,825,92.117016000000007]
[null,null,826,92.154183000000003]
[null,null,827,92.146629000000004]
[null,null,828,92.115621000000004]
[null,null,829,92.107332999999997]
[null,null,830,92.074472999999998]
[null,null,831,92.107316999999995]
[null,null,832,92.098669000000001]
[null,null,833,92.116124999999997]
[null,null,834,92.109440000000006]
[null,null,835,92.149358000000007]
[null,null,836,92.124914000000004]
[null,null,837,92.174572999999995]
[null,null,838,92.121280999999996]
[null,null,839,92.126609999999999]
[null,null,840,92.118212]
[null,null,841,92.124510000000001]
[null,null,842,92.080070000000006]
[null,null,843,92.159642000000005]
[null,null,844,92.110494000000003]
[null,null,845,92.179012]
[null,null,846,92.166685999999999]
[null,null,847,92.117249999999999]
[null,null,848,92.074466000000001]
[null,null,849,92.091061999999994]
[null,null,850,92.064419000000001]
[null,null,851,92.094606999999996]
[null,null,852,92.109547000000006]
[null,null,853,92.130695000000003]
[null,null,854,92.066255999999996]
[null,null,855,92.157819000000003]
[null,null,856,92.115628999999998]
[null,null,857,92.081202000000005]
[null,null,858,92.068021000000002]
[null,null,859,92.087194999999994]
[null,null,860,92.075801999999996]
[null,null,861,92.062946999999994]
[null,null,862,92.063349000000002]
[null,null,863,92.052654000000004]
[null,null,864,92.063871000000006]
[null,null,865,92.062521000000004]
[null,null,866,92.064764999999994]
[null,null,867,92.076245999999998]
[null,null,868,92.084907000000001]
[null,null,869,92.070935000000006]
[null,null,870,92.083636999999996]
[null,null,871,92.090477000000007]
[null,null,872,92.093608000000003]
[null,null,873,92.106583000000001]
[null,null,874,92.096453999999994]
[null,null,875,92.096146000000005]
[null,null,876,92.085179999999994]
[null,null,877,92.078219000000004]
[null,null,878,92.064622999999997]
[null,null,879,92.066788000000003]
[null,null,880,92.080202]
[null,null,881,92.093380999999994]
[null,null,882,92.097465]
[null,null,883,92.076852000000002]
[null,null,884,92.056044999999997]
[null,null,885,92.049064000000001]
[null,null,886,92.056929999999994]
[null,null,887,92.067891000000003]
[null,null,888,92.073436999999998]
[null,null,889,92.066620999999998]
[null,null,890,92.054212000000007]
[null,null,891,92.059149000000005]
[null,null,892,92.068302000000003]
[null,null,893,92.068186999999995]
[null,null,894,92.070017000000007]
[null,null,895,92.073170000000005]
[null,null,896,92.073119000000005]
[null,null,897,92.081990000000005]
[null,null,898,92.087187999999998]
[null,null,899,92.081975]
[null,null,900,92.070351000000002]
[null,null,901,92.074290000000005]
[null,null,902,92.093136999999999]
[null,null,903,92.087666999999996]
[null,null,904,92.064278000000002]
[null,null,905,92.060291000000007]
[null,null,906,92.062540999999996]
[null,null,907,92.074665999999993]
[null,null,908,92.102658000000005]
[null,null,909,92.128300999999993]
[null,null,910,92.130459999999999]
[null,null,911,92.109508000000005]
[null,null,912,92.092298]
[null,null,913,92.092421000000002]
[null,null,914,92.100317000000004]
[null,null,915,92.102199999999996]
[null,null,916,92.101410000000001]
[null,null,917,92.10736]
[null,null,918,92.114879999999999]
[null,null,919,92.117136000000002]
[null,null,920,92.110207000000003]
[null,null,921,92.095938000000004]
[null,null,922,92.101215999999994]
[null,null,923,92.119772999999995]
[null,null,924,92.135003999999995]
[null,null,925,92.127628000000001]
[null,null,926,92.116320000000002]
[null,null,927,92.106744000000006]
[null,null,928,92.095945999999998]
[null,null,929,92.109764999999996]
[null,null,930,92.141360000000006]
[null,null,931,92.148996999999994]
[null,null,932,92.138885999999999]
[null,null,933,92.13946]
[null,null,934,92.145031000000003]
[null,null,935,92.152884]
[null,null,936,92.151438999999996]
[null,null,937,92.138149999999996]
[null,null,938,92.125581999999994]
[null,null,939,92.116878999999997]
[null,null,940,92.121802000000002]
[null,null,941,92.128696000000005]
[null,null,942,92.124784000000005]
[null,null,943,92.118679]
[null,null,944,92.112371999999993]
[null,null,945,92.123330999999993]
[null,null,946,92.141568000000007]
[null,null,947,92.146484000000001]
[null,null,948,92.137688999999995]
[null,null,949,92.126593999999997]
[null,null,950,92.123834000000002]
[null,null,951,92.132517000000007]
[null,null,952,92.138840999999999]
[null,null,953,92.126391999999996]
[null,null,954,92.129090000000005]
[null,null,955,92.131857999999994]
[null,null,956,92.133611999999999]
[null,null,957,92.145599000000004]
[null,null,958,92.138935000000004]
[null,null,959,92.134147999999996]
[null,null,960,92.141740999999996]
[null,null,961,92.139581000000007]
[null,null,962,92.126360000000005]
[null,null,963,92.131567000000004]
[null,null,964,92.134726000000001]
[null,null,965,92.134567000000004]
[null,null,966,92.128772999999995]
[null,null,967,92.121132000000003]
[null,null,968,92.114459999999994]
[null,null,969,92.119974999999997]
[null,null,970,92.132172999999995]
[null,null,971,92.145089999999996]
[null,null,972,92.150707999999995]
[null,null,973,92.135475]
[null,null,974,92.134072000000003]
[null,null,975,92.137356999999994]
[null,null,976,92.142103000000006]
[null,null,977,92.135881999999995]
[null,null,978,92.136854]
[null,null,979,92.154927999999998]
[null,null,980,92.157067999999995]
[null,null,981,92.152913999999996]
[null,null,982,92.138048999999995]
[null,null,983,92.126429000000002]
[null,null,984,92.127104000000003]
[null,null,985,92.137963999999997]
[null,null,986,92.140478000000002]
[null,null,987,92.144813999999997]
[null,null,988,92.166792999999998]
[null,null,989,92.158603999999997]
[null,null,990,92.159649000000002]
[null,null,991,92.172700000000006]
[null,null,992,92.188480999999996]
[null,null,993,92.192541000000006]
[null,null,994,92.196455]
[null,null,995,92.187706000000006]
[null,null,996,92.188505000000006]
[null,null,997,92.194630000000004]
[null,null,998,92.189046000000005]
[null,null,999,92.170123000000004]
[null,null,1000,92.165015999999994]
[null,null,1001,92.152179000000004]
[null,null,1002,92.140238999999994]
[null,null,1003,92.147976999999997]
[null,null,1004,92.155192]
[null,null,1005,92.145025000000004]
[null,null,1006,92.141041999999999]
[null,null,1007,92.133714999999995]
[null,null,1008,92.139199000000005]
[null,null,1009,92.149433000000002]
[null,null,1010,92.167974999999998]
[null,null,1011,92.172644000000005]
[null,null,1012,92.159937999999997]
[null,null,1013,92.143668000000005]
[null,null,1014,92.141895000000005]
[null,null,1015,92.146636000000001]
[null,null,1016,92.160289000000006]
[null,null,1017,92.165554]
[null,null,1018,92.162163000000007]
[null,null,1019,92.16019]
[null,null,1020,92.168237000000005]
[null,null,1021,92.148111]
[null,null,1022,92.147638999999998]
[null,null,1023,92.180006000000006]
[null,null,1024,92.174028000000007]
[null,null,1025,92.151188000000005]
[null,null,1026,92.141856000000004]
[null,null,1027,92.150488999999993]
[null,null,1028,92.146450999999999]
[null,null,1029,92.160078999999996]
[null,null,1030,92.162648000000004]
[null,null,1031,92.174008000000001]
[null,null,1032,92.174447000000001]
[null,null,1033,92.183627000000001]
[null,null,1034,92.199042000000006]
[null,null,1035,92.196217000000004]
[null,null,1036,92.171417000000005]
[null,null,1037,92.166843999999998]
[null,null,1038,92.163751000000005]
[null,null,1039,92.166340000000005]
[null,null,1040,92.18862]
[null,null,1041,92.172521000000003]
[null,null,1042,92.168424000000002]
[null,null,1043,92.182798000000005]
[null,null,1044,92.200070999999994]
[null,null,1045,92.184914000000006]
[null,null,1046,92.181567000000001]
[null,null,1047,92.162283000000002]
[null,null,1048,92.147852999999998]
[null,null,1049,92.170569999999998]
[null,null,1050,92.188967000000005]
[null,null,1051,92.170821000000004]
[null,null,1052,92.168188000000001]
[null,null,1053,92.182513]
[null,null,1054,92.218594999999993]
[null,null,1055,92.197749999999999]
[null,null,1056,92.200469999999996]
[null,null,1057,92.200087999999994]
[null,null,1058,92.197070999999994]
[null,null,1059,92.206705999999997]
[null,null,1060,92.218384]
[null,null,1061,92.209006000000002]
[null,null,1062,92.195710000000005]
[null,null,1063,92.187563999999995]
[null,null,1064,92.194714000000005]
[null,null,1065,92.204892000000001]
[null,null,1066,92.214781000000002]
[null,null,1067,92.205018999999993]
[null,null,1068,92.210713999999996]
[null,null,1069,92.180736999999993]
[null,null,1070,92.177530000000004]
[null,null,1071,92.182849000000004]
[null,null,1072,92.199734000000007]
[null,null,1073,92.205534999999998]
[null,null,1074,92.199663999999999]
[null,null,1075,92.194518000000002]
[null,null,1076,92.216076999999999]
[null,null,1077,92.210987000000003]
[null,null,1078,92.213436999999999]
[null,null,1079,92.210943999999998]
[null,null,1080,92.207807000000003]
[null,null,1081,92.200858999999994]
[null,null,1082,92.213078999999993]
[null,null,1083,92.216684999999998]
[null,null,1084,92.218586000000002]
[null,null,1085,92.204583]
[null,null,1086,92.198266000000004]
[null,null,1087,92.183634999999995]
[null,null,1088,92.197652000000005]
[null,null,1089,92.196482000000003]
[null,null,1090,92.192076999999998]
[null,null,1091,92.188281000000003]
[null,null,1092,92.203349000000003]
[null,null,1093,92.224289999999996]
[null,null,1094,92.226386000000005]
[null,null,1095,92.222399999999993]
[null,null,1096,92.217046999999994]
[null,null,1097,92.209061000000005]
[null,null,1098,92.209090000000003]
[null,null,1099,92.198836]
[null,null,1100,92.192625000000007]
[null,null,1101,92.191890999999998]
[null,null,1102,92.194834]
[null,null,1103,92.198763999999997]
[null,null,1104,92.193308999999999]
[null,null,1105,92.182655999999994]
[null,null,1106,92.191905000000006]
[null,null,1107,92.192201999999995]
[null,null,1108,92.178794999999994]
[null,null,1109,92.197237000000001]
[null,null,1110,92.205600000000004]
[null,null,1111,92.213273999999998]
[null,null,1112,92.227259000000004]
[null,null,1113,92.23321]
[null,null,1114,92.216409999999996]
[null,null,1115,92.208725000000001]
[null,null,1116,92.204115000000002]
[null,null,1117,92.205022]
[null,null,1118,92.215757999999994]
[null,null,1119,92.240842000000001]
[null,null,1120,92.240397000000002]
[null,null,1121,92.209608000000003]
[null,null,1122,92.193572000000003]
[null,null,1123,92.189514000000003]
[null,null,1124,92.204059999999998]
[null,null,1125,92.218113000000002]
[null,null,1126,92.210616999999999]
[null,null,1127,92.210528999999994]
[null,null,1128,92.225913000000006]
[null,null,1129,92.229832999999999]
[null,null,1130,92.235095000000001]
[null,null,1131,92.245496000000003]
[null,null,1132,92.248025999999996]
[null,null,1133,92.251345000000001]
[null,null,1134,92.248485000000002]
[null,null,1135,92.237538999999998]
[null,null,1136,92.233219000000005]
[null,null,1137,92.242904999999993]
[null,null,1138,92.234584999999996]
[null,null,1139,92.226313000000005]
[null,null,1140,92.220156000000003]
[null,null,1141,92.226977000000005]
[null,null,1142,92.222172999999998]
[null,null,1143,92.207105999999996]
[null,null,1144,92.210915]
[null,null,1145,92.224216999999996]
[null,null,1146,92.217572000000004]
[null,null,1147,92.208059000000006]
[null,null,1148,92.216453000000001]
[null,null,1149,92.232247000000001]
[null,null,1150,92.236249999999998]
[null,null,1151,92.229237999999995]
[null,null,1152,92.227474999999998]
[null,null,1153,92.228775999999996]
[null,null,1154,92.223875000000007]
[null,null,1155,92.220546999999996]
[null,null,1156,92.224698000000004]
[null,null,1157,92.231780000000001]
[null,null,1158,92.229298999999997]
[null,null,1159,92.225922999999995]
[null,null,1160,92.219080000000005]
[null,null,1161,92.217341000000005]
[null,null,1162,92.213740999999999]
[null,null,1163,92.227213000000006]
[null,null,1164,92.246802000000002]
[null,null,1165,92.238453000000007]
[null,null,1166,92.238168000000002]
[null,null,1167,92.249347999999998]
[null,null,1168,92.242204000000001]
[null,null,1169,92.238637999999995]
[null,null,1170,92.233406000000002]
[null,null,1171,92.222408000000001]
[null,null,1172,92.223603999999995]
[null,null,1173,92.221013999999997]
[null,null,1174,92.214679000000004]
[null,null,1175,92.212177999999994]
[null,null,1176,92.224095000000005]
[null,null,1177,92.233676000000003]
[null,null,1178,92.230653000000004]
[null,null,1179,92.219493]
[null,null,1180,92.211342000000002]
[null,null,1181,92.201049999999995]
[null,null,1182,92.198464999999999]
[null,null,1183,92.215738000000002]
[null,null,1184,92.242900000000006]
[null,null,1185,92.241476000000006]
[null,null,1186,92.229651000000004]
[null,null,1187,92.233624000000006]
[null,null,1188,92.235786000000004]
[null,null,1189,92.244999000000007]
[null,null,1190,92.245891999999998]
[null,null,1191,92.236903999999996]
[null,null,1192,92.235760999999997]
[null,null,1193,92.239497]
[null,null,1194,92.239493999999993]
[null,null,1195,92.240261000000004]
[null,null,1196,92.247866000000002]
[null,null,1197,92.259214]
[null,null,1198,92.266282000000004]
[null,null,1199,92.270957999999993]
[null,null,1200,92.262011999999999]
[null,null,1201,92.241550000000004]
[null,null,1202,92.225069000000005]
[null,null,1203,92.211254999999994]
[null,null,1204,92.201959000000002]
[null,null,1205,92.209597000000002]
[null,null,1206,92.221957000000003]
[null,null,1207,92.234789000000006]
[null,null,1208,92.254903999999996]
[null,null,1209,92.258482999999998]
[null,null,1210,92.250992999999994]
[null,null,1211,92.250609999999995]
[null,null,1212,92.243932000000001]
[null,null,1213,92.237537000000003]
[null,null,1214,92.244372999999996]
[null,null,1215,92.237763000000001]
[null,null,1216,92.237526000000003]
[null,null,1217,92.252139999999997]
[null,null,1218,92.249955]
[null,null,1219,92.243483999999995]
[null,null,1220,92.237013000000005]
[null,null,1221,92.238433999999998]
[null,null,1222,92.238523999999998]
[null,null,1223,92.229759999999999]
[null,null,1224,92.221788000000004]
[null,null,1225,92.215029999999999]
[null,null,1226,92.220802000000006]
[null,null,1227,92.238839999999996]
[null,null,1228,92.248723999999996]
[null,null,1229,92.251006000000004]
[null,null,1230,92.252723000000003]
[null,null,1231,92.256041999999994]
[null,null,1232,92.264966000000001]
[null,null,1233,92.259225999999998]
[null,null,1234,92.247766999999996]
[null,null,1235,92.248834000000002]
[null,null,1236,92.253416000000001]
[null,null,1237,92.249713]
[null,null,1238,92.234022999999993]
[null,null,1239,92.234523999999993]
[null,null,1240,92.248514]
[null,null,1241,92.256434999999996]
[null,null,1242,92.246949999999998]
[null,null,1243,92.242232000000001]
[null,null,1244,92.236858999999995]
[null,null,1245,92.236740999999995]
[null,null,1246,92.244433999999998]
[null,null,1247,92.253033000000002]
[null,null,1248,92.268243999999996]
[null,null,1249,92.258576000000005]
[null,null,1250,92.228323000000003]
[null,null,1251,92.242789999999999]
[null,null,1252,92.252547000000007]
[null,null,1253,92.219758999999996]
[null,null,1254,92.221861000000004]
[null,null,1255,92.253394999999998]
[null,null,1256,92.211725000000001]
[null,null,1257,92.193638000000007]
[null,null,1258,92.199808000000004]
[null,null,1259,92.221349000000004]
[null,null,1260,92.227872000000005]
[null,null,1261,92.231363000000002]
[null,null,1262,92.301402999999993]
[null,null,1263,92.305079000000006]
[null,null,1264,92.291437999999999]
[null,null,1265,92.279266000000007]
[null,null,1266,92.290284999999997]
[null,null,1267,92.299082999999996]
[null,null,1268,92.310140000000004]
[null,null,1269,92.234966999999997]
[null,null,1270,92.196843000000001]
[null,null,1271,92.175567000000001]
[null,null,1272,92.176258000000004]
[null,null,1273,92.259412999999995]
[null,null,1274,92.265546999999998]
[null,null,1275,92.277145000000004]
[null,null,1276,92.272422000000006]
[null,null,1277,92.279521000000003]
[null,null,1278,92.268758000000005]
[null,null,1279,92.276854999999998]
[null,null,1280,92.173563000000001]
[null,null,1281,92.157458000000005]
[null,null,1282,92.153388000000007]
[null,null,1283,92.150169000000005]
[null,null,1284,92.154982000000004]
[null,null,1285,92.157253999999995]
[null,null,1286,92.172420000000002]
[null,null,1287,92.171904999999995]
[null,null,1288,92.179772]
[null,null,1289,92.176841999999994]
[null,null,1290,92.100612999999996]
[null,null,1291,92.045719000000005]
[null,null,1292,92.095606000000004]
[null,null,1293,92.194586000000001]
[null,null,1294,92.252294000000006]
[null,null,1295,92.256724000000006]
[null,null,1296,92.273904999999999]
[null,null,1297,92.272485000000003]
[null,null,1298,92.280170999999996]
[null,null,1299,92.288387999999998]
[null,null,1300,92.249565000000004]
[null,null,1301,92.244585999999998]
[null,null,1302,92.236455000000007]
[null,null,1303,92.237806000000006]
[null,null,1304,92.242328999999998]
[null,null,1305,92.252037999999999]
[null,null,1306,92.258940999999993]
[null,null,1307,92.251051000000004]
[null,null,1308,92.262791000000007]
[null,null,1309,92.264840000000007]
[null,null,1310,92.273346000000004]
[null,null,1311,92.278886999999997]
[null,null,1312,92.276971000000003]
[null,null,1313,92.263214000000005]
[null,null,1314,92.283044000000004]
[null,null,1315,92.273769000000001]
[null,null,1316,92.289828999999997]
[null,null,1317,92.279283000000007]
[null,null,1318,92.269665000000003]
[null,null,1319,92.247991999999996]
[null,null,1320,92.244529]
[null,null,1321,92.257885000000002]
[null,null,1322,92.263790999999998]
[null,null,1323,92.262686000000002]
[null,null,1324,92.261285999999998]
[null,null,1325,92.250279000000006]
[null,null,1326,92.249619999999993]
[null,null,1327,92.253917999999999]
[null,null,1328,92.244778999999994]
[null,null,1329,92.245857000000001]
[null,null,1330,92.228493999999998]
[null,null,1331,92.243228000000002]
[null,null,1332,92.266861000000006]
[null,null,1333,92.253708000000003]
[null,null,1334,92.258525000000006]
[null,null,1335,92.254149999999996]
[null,null,1336,92.255295000000004]
[null,null,1337,92.264133000000001]
[null,null,1338,92.253296000000006]
[null,null,1339,92.250910000000005]
[null,null,1340,92.248288000000002]
[null,null,1341,92.247018999999995]
[null,null,1342,92.248126999999997]
[null,null,1343,92.256725000000003]
[null,null,1344,92.25367]
[null,null,1345,92.245395000000002]
[null,null,1346,92.236503999999996]
[null,null,1347,92.233964999999998]
[null,null,1348,92.237228000000002]
[null,null,1349,92.249554000000003]
[null,null,1350,92.259624000000002]
[null,null,1351,92.252094]
[null,null,1352,92.248244999999997]
[null,null,1353,92.246429000000006]
[null,null,1354,92.248786999999993]
[null,null,1355,92.252852000000004]
[null,null,1356,92.267621000000005]
[null,null,1357,92.274535999999998]
[null,null,1358,92.246049999999997]
[null,null,1359,92.241214999999997]
[null,null,1360,92.251075]
[null,null,1361,92.265630000000002]
[null,null,1362,92.257394000000005]
[null,null,1363,92.244624000000002]
[null,null,1364,92.229376999999999]
[null,null,1365,92.241871000000003]
[null,null,1366,92.238388999999998]
[null,null,1367,92.238479999999996]
[null,null,1368,92.226308000000003]
[null,null,1369,92.217695000000006]
[null,null,1370,92.205517]
[null,null,1371,92.218840999999998]
[null,null,1372,92.245357999999996]
[null,null,1373,92.236027000000007]
[null,null,1374,92.210524000000007]
[null,null,1375,92.204517999999993]
[null,null,1376,92.195954]
[null,null,1377,92.199438000000001]
[null,null,1378,92.207796000000002]
[null,null,1379,92.210198000000005]
[null,null,1380,92.211619999999996]
[null,null,1381,92.204975000000005]
[null,null,1382,92.177661999999998]
[null,null,1383,92.141471999999993]
[null,null,1384,92.128217000000006]
[null,null,1385,92.115222000000003]
[null,null,1386,92.102231000000003]
[null,null,1387,92.097756000000004]
[null,null,1388,92.091014999999999]
[null,null,1389,92.073124000000007]
[null,null,1390,92.052443999999994]
[null,null,1391,92.026983999999999]
[null,null,1392,92.00591]
[null,null,1393,91.980866000000006]
[null,null,1394,91.961066000000002]
[null,null,1395,91.940399999999997]
[null,null,1396,91.922950999999998]
[null,null,1397,91.893212000000005]
[null,null,1398,91.864795000000001]
[null,null,1399,91.842913999999993]
[null,null,1400,91.823325999999994]
[null,null,1401,91.811385000000001]
[null,null,1402,91.800308999999999]
[null,null,1403,91.786967000000004]
[null,null,1404,91.760442999999995]
[null,null,1405,91.744095000000002]
[null,null,1406,91.749713]
[null,null,1407,91.744512]
[null,null,1408,91.739840999999998]
[null,null,1409,91.743449999999996]
[null,null,1410,91.740898000000001]
[null,null,1411,91.735657000000003]
[null,null,1412,91.736457999999999]
[null,null,1413,91.746823000000006]
[null,null,1414,91.763658000000007]
[null,null,1415,91.783783]
[null,null,1416,91.792608999999999]
[null,null,1417,91.793611999999996]
[null,null,1418,91.809289000000007]
[null,null,1419,91.832297999999994]
[null,null,1420,91.848050999999998]
[null,null,1421,91.864655999999997]
[null,null,1422,91.882140000000007]
[null,null,1423,91.881919999999994]
[null,null,1424,91.876026999999993]
[null,null,1425,91.884054000000006]
[null,null,1426,91.907158999999993]
[null,null,1427,91.936987999999999]
[null,null,1428,91.955926000000005]
[null,null,1429,91.950497999999996]
[null,null,1430,91.953537999999995]
[null,null,1431,91.968734999999995]
[null,null,1432,91.978650000000002]
[null,null,1433,91.987761000000006]
[null,null,1434,91.991557999999998]
[null,null,1435,91.993413000000004]
[null,null,1436,92.009838999999999]
[null,null,1437,92.022262999999995]
[null,null,1438,92.019554999999997]
[null,null,1439,92.024551000000002]
[null,null,1440,92.044051999999994]
[null,null,1441,92.058826999999994]
[null,null,1442,92.061026999999996]
[null,null,1443,92.066613000000004]
[null,null,1444,92.072860000000006]
[null,null,1445,92.082436999999999]
[null,null,1446,92.096717999999996]
[null,null,1447,92.110692]
[null,null,1448,92.110474999999994]
[null,null,1449,92.104473999999996]
[null,null,1450,92.101658]
[null,null,1451,92.113048000000006]
[null,null,1452,92.126499999999993]
[null,null,1453,92.136668]
[null,null,1454,92.140904000000006]
[null,null,1455,92.153208000000006]
[null,null,1456,92.151734000000005]
[null,null,1457,92.131247000000002]
[null,null,1458,92.126050000000006]
[null,null,1459,92.133212999999998]
[null,null,1460,92.139354999999995]
[null,null,1461,92.145786999999999]
[null,null,1462,92.157835000000006]
[null,null,1463,92.177841999999998]
[null,null,1464,92.186584999999994]
[null,null,1465,92.176973000000004]
[null,null,1466,92.187741000000003]
[null,null,1467,92.191231999999999]
[null,null,1468,92.176693999999998]
[null,null,1469,92.163948000000005]
[null,null,1470,92.166068999999993]
[null,null,1471,92.178184000000002]
[null,null,1472,92.173139000000006]
[null,null,1473,92.168493999999995]
[null,null,1474,92.168417000000005]
[null,null,1475,92.174593000000002]
[null,null,1476,92.182559999999995]
[null,null,1477,92.185691000000006]
[null,null,1478,92.189245]
[null,null,1479,92.190815999999998]
[null,null,1480,92.192740000000001]
[null,null,1481,92.209040000000002]
[null,null,1482,92.220374000000007]
[null,null,1483,92.241508999999994]
[null,null,1484,92.230728999999997]
[null,null,1485,92.221597000000003]
[null,null,1486,92.217426000000003]
[null,null,1487,92.217729000000006]
[null,null,1488,92.223063999999994]
[null,null,1489,92.213172]
[null,null,1490,92.205319000000003]
[null,null,1491,92.213263999999995]
[null,null,1492,92.203844000000004]
[null,null,1493,92.203340999999995]
[null,null,1494,92.202354]
[null,null,1495,92.196839999999995]
[null,null,1496,92.193437000000003]
[null,null,1497,92.204566]
[null,null,1498,92.210721000000007]
[null,null,1499,92.190072999999998]
[null,null,1500,92.195214000000007]
[null,null,1501,92.205087000000006]
[null,null,1502,92.209810000000004]
[null,null,1503,92.233778000000001]
[null,null,1504,92.245104999999995]
[null,null,1505,92.241297000000003]
[null,null,1506,92.248845000000003]
[null,null,1507,92.235617000000005]
[null,null,1508,92.199828999999994]
[null,null,1509,92.189567999999994]
[null,null,1510,92.195947000000004]
[null,null,1511,92.212160999999995]
[null,null,1512,92.226965000000007]
[null,null,1513,92.228840000000005]
[null,null,1514,92.228633000000002]
[null,null,1515,92.216562999999994]
[null,null,1516,92.204864999999998]
[null,null,1517,92.227393000000006]
[null,null,1518,92.230287000000004]
[null,null,1519,92.243307000000001]
[null,null,1520,92.221284999999995]
[null,null,1521,92.224155999999994]
[null,null,1522,92.233345]
[null,null,1523,92.246711000000005]
[null,null,1524,92.241939000000002]
[null,null,1525,92.221447999999995]
[null,null,1526,92.213555999999997]
[null,null,1527,92.212727000000001]
[null,null,1528,92.213373000000004]
[null,null,1529,92.207825]
[null,null,1530,92.217690000000005]
[null,null,1531,92.214105000000004]
[null,null,1532,92.212699999999998]
[null,null,1533,92.216603000000006]
[null,null,1534,92.231668999999997]
[null,null,1535,92.236405000000005]
[null,null,1536,92.226311999999993]
[null,null,1537,92.215243999999998]
[null,null,1538,92.215973000000005]
[null,null,1539,92.213708999999994]
[null,null,1540,92.217826000000002]
[null,null,1541,92.233692000000005]
[null,null,1542,92.230924999999999]
[null,null,1543,92.213952000000006]
[null,null,1544,92.218736000000007]
[null,null,1545,92.210504999999998]
[null,null,1546,92.196090999999996]
[null,null,1547,92.221366000000003]
[null,null,1548,92.234842]
[null,null,1549,92.229945999999998]
[null,null,1550,92.230407999999997]
[null,null,1551,92.218659000000002]
[null,null,1552,92.233393000000007]
[null,null,1553,92.245497999999998]
[null,null,1554,92.234650999999999]
[null,null,1555,92.220217000000005]
[null,null,1556,92.228789000000006]
[null,null,1557,92.217298]
[null,null,1558,92.192285999999996]
[null,null,1559,92.195779000000002]
[null,null,1560,92.214662000000004]
[null,null,1561,92.220489000000001]
[null,null,1562,92.242472000000006]
[null,null,1563,92.249016999999995]
[null,null,1564,92.229395999999994]
[null,null,1565,92.230853999999994]
[null,null,1566,92.231797]
[null,null,1567,92.221791999999994]
[null,null,1568,92.217684000000006]
[null,null,1569,92.217830000000006]
[null,null,1570,92.22278]
[null,null,1571,92.224770000000007]
[null,null,1572,92.225610000000003]
[null,null,1573,92.206085999999999]
[null,null,1574,92.215635000000006]
[null,null,1575,92.217749999999995]
[null,null,1576,92.214827]
[null,null,1577,92.223781000000002]
[null,null,1578,92.222691999999995]
[null,null,1579,92.225905999999995]
[null,null,1580,92.215093999999993]
[null,null,1581,92.194929999999999]
[null,null,1582,92.187194000000005]
[null,null,1583,92.201886000000002]
[null,null,1584,92.221965999999995]
[null,null,1585,92.231116]
[null,null,1586,92.217521000000005]
[null,null,1587,92.222572999999997]
[null,null,1588,92.214888000000002]
[null,null,1589,92.204673]
[null,null,1590,92.209621999999996]
[null,null,1591,92.192955999999995]
[null,null,1592,92.194389999999999]
[null,null,1593,92.203002999999995]
[null,null,1594,92.191490999999999]
[null,null,1595,92.174876999999995]
[null,null,1596,92.165102000000005]
[null,null,1597,92.170665]
[null,null,1598,92.165817000000004]
[null,null,1599,92.163103000000007]
[null,null,1600,92.177514000000002]
[null,null,1601,92.193313000000003]
[null,null,1602,92.163337999999996]
[null,null,1603,92.117022000000006]
[null,null,1604,92.183769999999996]
[null,null,1605,92.190382999999997]
[null,null,1606,92.180685999999994]
[null,null,1607,92.176137999999995]
[null,null,1608,92.171938999999995]
[null,null,1609,92.164865000000006]
[null,null,1610,92.160196999999997]
[null,null,1611,92.154554000000005]
[null,null,1612,92.175549000000004]
[null,null,1613,92.177565000000001]
[null,null,1614,92.155292000000003]
[null,null,1615,92.138561999999993]
[null,null,1616,92.153812000000002]
[null,null,1617,92.163893999999999]
[null,null,1618,92.173333]
[null,null,1619,92.164753000000005]
[null,null,1620,92.167533000000006]
[null,null,1621,92.185928000000004]
[null,null,1622,92.174739000000002]
[null,null,1623,92.157077999999998]
[null,null,1624,92.151189000000002]
[null,null,1625,92.170952]
[null,null,1626,92.176199999999994]
[null,null,1627,92.168432999999993]
[null,null,1628,92.164145000000005]
[null,null,1629,92.164772999999997]
[null,null,1630,92.166387999999998]
[null,null,1631,92.167579000000003]
[null,null,1632,92.173187999999996]
[null,null,1633,92.171448999999996]
[null,null,1634,92.168633]
[null,null,1635,92.155511000000004]
[null,null,1636,92.147047000000001]
[null,null,1637,92.147154999999998]
[null,null,1638,92.129496000000003]
[null,null,1639,92.117940000000004]
[null,null,1640,92.138717]
[null,null,1641,92.142140999999995]
[null,null,1642,92.142392999999998]
[null,null,1643,92.146586999999997]
[null,null,1644,92.135555999999994]
[null,null,1645,92.117546000000004]
[null,null,1646,92.116195000000005]
[null,null,1647,92.113664999999997]
[null,null,1648,92.108740999999995]
[null,null,1649,92.114339999999999]
[null,null,1650,92.126056000000005]
[null,null,1651,92.136505]
[null,null,1652,92.145043999999999]
[null,null,1653,92.148574999999994]
[null,null,1654,92.140224000000003]
[null,null,1655,92.130639000000002]
[null,null,1656,92.125840999999994]
[null,null,1657,92.108205999999996]
[null,null,1658,92.107823999999994]
[null,null,1659,92.127215000000007]
[null,null,1660,92.129636000000005]
[null,null,1661,92.127289000000005]
[null,null,1662,92.125562000000002]
[null,null,1663,92.115280999999996]
[null,null,1664,92.111002999999997]
[null,null,1665,92.118696999999997]
[null,null,1666,92.117339999999999]
[null,null,1667,92.097752]
[null,null,1668,92.093185000000005]
[null,null,1669,92.099924999999999]
[null,null,1670,92.099475999999996]
[null,null,1671,92.08887]
[null,null,1672,92.086089999999999]
[null,null,1673,92.086116000000004]
[null,null,1674,92.090446999999998]
[null,null,1675,92.098090999999997]
[null,null,1676,92.100784000000004]
[null,null,1677,92.096789000000001]
[null,null,1678,92.097678000000002]
[null,null,1679,92.102788000000004]
[null,null,1680,92.083672000000007]
[null,null,1681,92.061915999999997]
[null,null,1682,92.059483999999998]
[null,null,1683,92.078548999999995]
[null,null,1684,92.105244999999996]
[null,null,1685,92.109119000000007]
[null,null,1686,92.098108999999994]
[null,null,1687,92.081078000000005]
[null,null,1688,92.060595000000006]
[null,null,1689,92.049003999999996]
[null,null,1690,92.047931000000005]
[null,null,1691,92.041043000000002]
[null,null,1692,92.051012999999998]
[null,null,1693,92.060250999999994]
[null,null,1694,92.054984000000005]
[null,null,1695,92.045545000000004]
[null,null,1696,92.04325]
[null,null,1697,92.053855999999996]
[null,null,1698,92.052769999999995]
[null,null,1699,92.035967999999997]
[null,null,1700,92.037522999999993]
[null,null,1701,92.044587000000007]
[null,null,1702,92.047338999999994]
[null,null,1703,92.042537999999993]
[null,null,1704,92.039446999999996]
[null,null,1705,92.044011999999995]
[null,null,1706,92.037565999999998]
[null,null,1707,92.028592000000003]
[null,null,1708,92.032290000000003]
[null,null,1709,92.042356999999996]
[null,null,1710,92.045108999999997]
[null,null,1711,92.037772000000004]
[null,null,1712,92.023840000000007]
[null,null,1713,92.008836000000002]
[null,null,1714,92.008691999999996]
[null,null,1715,92.003519999999995]
[null,null,1716,92.003625]
[null,null,1717,92.011396000000005]
[null,null,1718,92.015217000000007]
[null,null,1719,92.010518000000005]
[null,null,1720,92.006405999999998]
[null,null,1721,92.006805999999997]
[null,null,1722,91.996444999999994]
[null,null,1723,91.983313999999993]
[null,null,1724,91.980852999999996]
[null,null,1725,91.986288999999999]
[null,null,1726,91.987751000000003]
[null,null,1727,91.973083000000003]
[null,null,1728,91.970760999999996]
[null,null,1729,91.980351999999996]
[null,null,1730,91.990773000000004]
[null,null,1731,91.988228000000007]
[null,null,1732,91.983990000000006]
[null,null,1733,91.981301000000002]
[null,null,1734,91.964984999999999]
[null,null,1735,91.963919000000004]
[null,null,1736,91.960183000000001]
[null,null,1737,91.968279999999993]
[null,null,1738,91.975655000000003]
[null,null,1739,91.970519999999993]
[null,null,1740,91.976191]
[null,null,1741,91.967411999999996]
[null,null,1742,91.962204999999997]
[null,null,1743,91.950901000000002]
[null,null,1744,91.951770999999994]
[null,null,1745,91.958309]
[null,null,1746,91.949651000000003]
[null,null,1747,91.948266000000004]
[null,null,1748,91.963931000000002]
[null,null,1749,91.970872]
[null,null,1750,91.962046000000001]
[null,null,1751,91.950112000000004]
[null,null,1752,91.944522000000006]
[null,null,1753,91.942494999999994]
[null,null,1754,91.938288]
[null,null,1755,91.940963999999994]
[null,null,1756,91.925622000000004]
[null,null,1757,91.918592000000004]
[null,null,1758,91.912175000000005]
[null,null,1759,91.914043000000007]
[null,null,1760,91.907865000000001]
[null,null,1761,91.905420000000007]
[null,null,1762,91.908581999999996]
[null,null,1763,91.900631000000004]
[null,null,1764,91.912138999999996]
[null,null,1765,91.929017000000002]
[null,null,1766,91.924329]
[null,null,1767,91.919574999999995]
[null,null,1768,91.903211999999996]
[null,null,1769,91.902000999999998]
[null,null,1770,91.893529000000001]
[null,null,1771,91.896252000000004]
[null,null,1772,91.903856000000005]
[null,null,1773,91.921293000000006]
[null,null,1774,91.920714000000004]
[null,null,1775,91.893056000000001]
[null,null,1776,91.871184]
[null,null,1777,91.870259000000004]
[null,null,1778,91.865281999999993]
[null,null,1779,91.851629000000003]
[null,null,1780,91.862746999999999]
[null,null,1781,91.863865000000004]
[null,null,1782,91.856009]
[null,null,1783,91.864976999999996]
[null,null,1784,91.841893999999996]
[null,null,1785,91.850031000000001]
[null,null,1786,91.860916000000003]
[null,null,1787,91.854129999999998]
[null,null,1788,91.837908999999996]
[null,null,1789,91.844723999999999]
[null,null,1790,91.841869000000003]
[null,null,1791,91.830265999999995]
[null,null,1792,91.841763999999998]
[null,null,1793,91.844525000000004]
[null,null,1794,91.846221999999997]
[null,null,1795,91.856865999999997]
[null,null,1796,91.852303000000006]
[null,null,1797,91.856772000000007]
[null,null,1798,91.838025000000002]
[null,null,1799,91.833228000000005]
[null,null,1800,91.806906999999995]
[null,null,1801,91.546779999999998]
[null,null,1802,91.549166999999997]
[null,null,1803,91.565545]
[null,null,1804,91.567193000000003]
[null,null,1805,91.556077999999999]
[null,null,1806,91.541374000000005]
[null,null,1807,91.550627000000006]
[null,null,1808,91.562169999999995]
[null,null,1809,91.558015999999995]
[null,null,1810,91.554288]
[null,null,1811,91.534711000000001]
[null,null,1812,91.516268999999994]
[null,null,1813,91.511252999999996]
[null,null,1814,91.503968999999998]
[null,null,1815,91.491918999999996]
[null,null,1816,91.493821999999994]
[null,null,1817,91.518101000000001]
[null,null,1818,91.555524000000005]
[null,null,1819,91.544663999999997]
[null,null,1820,91.495047]
[null,null,1821,91.458933999999999]
[null,null,1822,91.455280000000002]
[null,null,1823,91.486903999999996]
[null,null,1824,91.494150000000005]
[null,null,1825,91.471934000000005]
[null,null,1826,91.470535999999996]
[null,null,1827,91.479652999999999]
[null,null,1828,91.478179999999995]
[null,null,1829,91.465320000000006]
[null,null,1830,91.443478999999996]
[null,null,1831,91.437177000000005]
[null,null,1832,91.466723999999999]
[null,null,1833,91.478286999999995]
[null,null,1834,91.441716999999997]
[null,null,1835,91.417006999999998]
[null,null,1836,91.443310999999994]
[null,null,1837,91.436093999999997]
[null,null,1838,91.436319999999995]
[null,null,1839,91.452927000000003]
[null,null,1840,91.440877]
[null,null,1841,91.393304999999998]
[null,null,1842,91.377397000000002]
[null,null,1843,91.424554999999998]
[null,null,1844,91.46405]
[null,null,1845,91.479048000000006]
[null,null,1846,91.447730000000007]
[null,null,1847,91.399208999999999]
[null,null,1848,91.366892000000007]
[null,null,1849,91.371016999999995]
[null,null,1850,91.423958999999996]
[null,null,1851,91.445860999999994]
[null,null,1852,91.423945000000003]
[null,null,1853,91.396174000000002]
[null,null,1854,91.369617000000005]
[null,null,1855,91.382823999999999]
[null,null,1856,91.396984000000003]
[null,null,1857,91.376817000000003]
[null,null,1858,91.364622999999995]
[null,null,1859,91.334749000000002]
[null,null,1860,91.310271999999998]
[null,null,1861,91.313902999999996]
[null,null,1862,91.324504000000005]
[null,null,1863,91.352991000000003]
[null,null,1864,91.382069000000001]
[null,null,1865,91.408028000000002]
[null,null,1866,91.422912999999994]
[null,null,1867,91.424030999999999]
[null,null,1868,91.409076999999996]
[null,null,1869,91.386698999999993]
[null,null,1870,91.364062000000004]
[null,null,1871,91.367403999999993]
[null,null,1872,91.334530000000001]
[null,null,1873,91.290300999999999]
[null,null,1874,91.286178000000007]
[null,null,1875,91.297567000000001]
[null,null,1876,91.271141999999998]
[null,null,1877,91.273302999999999]
[null,null,1878,91.281927999999994]
[null,null,1879,91.308231000000006]
[null,null,1880,91.328270000000003]
[null,null,1881,91.329020999999997]
[null,null,1882,91.323950999999994]
[null,null,1883,91.287391999999997]
[null,null,1884,91.279066]
[null,null,1885,91.272154999999998]
[null,null,1886,91.280773999999994]
[null,null,1887,91.315870000000004]
[null,null,1888,91.342374000000007]
[null,null,1889,91.321217000000004]
[null,null,1890,91.296418000000003]
[null,null,1891,91.251615000000001]
[null,null,1892,91.259060000000005]
[null,null,1893,91.257379]
[null,null,1894,91.265797000000006]
[null,null,1895,91.333492000000007]
[null,null,1896,91.339556999999999]
[null,null,1897,91.272316000000004]
[null,null,1898,91.237441000000004]
[null,null,1899,91.222970000000004]
[null,null,1900,91.223031000000006]
[null,null,1901,91.243136000000007]
[null,null,1902,91.266069000000002]
[null,null,1903,91.275234999999995]
[null,null,1904,91.254751999999996]
[null,null,1905,91.222453999999999]
[null,null,1906,91.200944000000007]
[null,null,1907,91.198365999999993]
[null,null,1908,91.216622000000001]
[null,null,1909,91.234353999999996]
[null,null,1910,91.246205000000003]
[null,null,1911,91.234005999999994]
[null,null,1912,91.208718000000005]
[null,null,1913,91.157240999999999]
[null,null,1914,91.145720999999995]
[null,null,1915,91.160137000000006]
[null,null,1916,91.198688000000004]
[null,null,1917,91.220939000000001]
[null,null,1918,91.232574999999997]
[null,null,1919,91.185526999999993]
[null,null,1920,91.164634000000007]
[null,null,1921,91.134003000000007]
[null,null,1922,91.132136000000003]
[null,null,1923,91.144856000000004]
[null,null,1924,91.149794999999997]
[null,null,1925,91.169911999999997]
[null,null,1926,91.161812999999995]
[null,null,1927,91.131181999999995]
[null,null,1928,91.113716999999994]
[null,null,1929,91.092744999999994]
[null,null,1930,91.121567999999996]
[null,null,1931,91.119658999999999]
[null,null,1932,91.124343999999994]
[null,null,1933,91.130780999999999]
[null,null,1934,91.114925999999997]
[null,null,1935,91.122743]
[null,null,1936,91.146473999999998]
[null,null,1937,91.163291000000001]
[null,null,1938,91.127795000000006]
[null,null,1939,91.096373999999997]
[null,null,1940,91.119066000000004]
[null,null,1941,91.125709000000001]
[null,null,1942,91.109070000000003]
[null,null,1943,91.087130000000002]
[null,null,1944,91.087320000000005]
[null,null,1945,91.085837999999995]
[null,null,1946,91.072614000000002]
[null,null,1947,91.054011000000003]
[null,null,1948,91.062826999999999]
[null,null,1949,91.082783000000006]
[null,null,1950,91.060830999999993]
[null,null,1951,91.066327999999999]
[null,null,1952,91.080439999999996]
[null,null,1953,91.082634999999996]
[null,null,1954,91.079252999999994]
[null,null,1955,91.066716]
[null,null,1956,91.05001]
[null,null,1957,91.067674999999994]
[null,null,1958,91.071123]
[null,null,1959,91.068534999999997]
[null,null,1960,91.054689999999994]
[null,null,1961,91.025463999999999]
[null,null,1962,91.035231999999993]
[null,null,1963,91.041185999999996]
[null,null,1964,91.044093000000004]
[null,null,1965,91.035640999999998]
[null,null,1966,91.038869000000005]
[null,null,1967,91.022434000000004]
[null,null,1968,91.025163000000006]
[null,null,1969,91.031936000000002]
[null,null,1970,91.052712]
[null,null,1971,91.011638000000005]
[null,null,1972,91.006349]
[null,null,1973,91.026489999999995]
[null,null,1974,91.026717000000005]
[null,null,1975,91.038730000000001]
[null,null,1976,91.040164000000004]
[null,null,1977,91.033182999999994]
[null,null,1978,91.014371999999995]
[null,null,1979,90.996751000000003]
[null,null,1980,90.981460999999996]
[null,null,1981,90.962716999999998]
[null,null,1982,90.975983999999997]
[null,null,1983,90.966475000000003]
[null,null,1984,90.951245]
[null,null,1985,90.953684999999993]
[null,null,1986,90.968440999999999]
[null,null,1987,90.973247999999998]
[null,null,1988,90.964084]
[null,null,1989,90.944785999999993]
[null,null,1990,90.956688]
[null,null,1991,90.950890999999999]
[null,null,1992,90.930223999999995]
[null,null,1993,90.893716999999995]
[null,null,1994,90.899897999999993]
[null,null,1995,90.933205000000001]
[null,null,1996,90.916253999999995]
[null,null,1997,90.921944999999994]
[null,null,1998,90.915974000000006]
[null,null,1999,90.898270999999994]
[null,null,2000,90.908913999999996]
[null,null,2001,90.915543999999997]
[null,null,2002,90.910049999999998]
[null,null,2003,90.919184999999999]
[null,null,2004,90.919026000000002]
[null,null,2005,90.917218000000005]
[null,null,2006,90.893219000000002]
[null,null,2007,90.878573000000003]
[null,null,2008,90.885598000000002]
[null,null,2009,90.862106999999995]
[null,null,2010,90.858498999999995]
[null,null,2011,90.896617000000006]
[null,null,2012,90.870733000000001]
[null,null,2013,90.883990999999995]
[null,null,2014,90.874673999999999]
[null,null,2015,90.857522000000003]
[null,null,2016,90.843044000000006]
[null,null,2017,90.838014000000001]
[null,null,2018,90.839130999999995]
[null,null,2019,90.850313]
[null,null,2020,90.849241000000006]
[null,null,2021,90.836297999999999]
[null,null,2022,90.826308999999995]
[null,null,2023,90.838510999999997]
[null,null,2024,90.823362000000003]
[null,null,2025,90.814571999999998]
[null,null,2026,90.818462999999994]
[null,null,2027,90.811629999999994]
[null,null,2028,90.803663999999998]
[null,null,2029,90.801838000000004]
[null,null,2030,90.800479999999993]
[null,null,2031,90.793018000000004]
[null,null,2032,90.780445999999998]
[null,null,2033,90.775741999999994]
[null,null,2034,90.753794999999997]
[null,null,2035,90.760653000000005]
[null,null,2036,90.773590999999996]
[null,null,2037,90.754942]
[null,null,2038,90.752954000000003]
[null,null,2039,90.736013999999997]
[null,null,2040,90.716409999999996]
[null,null,2041,90.726048000000006]
[null,null,2042,90.734697999999995]
[null,null,2043,90.722640999999996]
[null,null,2044,90.712423999999999]
[null,null,2045,90.701279999999997]
[null,null,2046,90.691039000000004]
[null,null,2047,90.680824999999999]
[null,null,2048,90.678347000000002]
[null,null,2049,90.659554999999997]
[null,null,2050,90.636915999999999]
[null,null,2051,90.625883999999999]
[null,null,2052,90.622805999999997]
[null,null,2053,90.621178]
[null,null,2054,90.618731999999994]
[null,null,2055,90.609115000000003]
[null,null,2056,90.603744000000006]
[null,null,2057,90.596790999999996]
[null,null,2058,90.585594999999998]
[null,null,2059,90.564981000000003]
[null,null,2060,90.548280000000005]
[null,null,2061,90.521728999999993]
[null,null,2062,90.507740999999996]
[null,null,2063,90.508962999999994]
[null,null,2064,90.478476999999998]
[null,null,2065,90.447171999999995]
[null,null,2066,90.429792000000006]
[null,null,2067,90.421845000000005]
[null,null,2068,90.406437999999994]
[null,null,2069,90.377658999999994]
[null,null,2070,90.364877000000007]
[null,null,2071,90.341902000000005]
[null,null,2072,90.340311999999997]
[null,null,2073,90.331119999999999]
[null,null,2074,90.305543999999998]
[null,null,2075,90.292761999999996]
[null,null,2076,90.274697000000003]
[null,null,2077,90.250386000000006]
[null,null,2078,90.231975000000006]
[null,null,2079,90.211296000000004]
[null,null,2080,90.182914999999994]
[null,null,2081,90.167261999999994]
[null,null,2082,90.143163000000001]
[null,null,2083,90.121368000000004]
[null,null,2084,90.109378000000007]
[null,null,2085,90.098158999999995]
[null,null,2086,90.080318000000005]
[null,null,2087,90.058933999999994]
[null,null,2088,90.035640000000001]
[null,null,2089,90.017567]
[null,null,2090,89.997812999999994]
[null,null,2091,89.982691000000003]
[null,null,2092,89.971941999999999]
[null,null,2093,89.946510000000004]
[null,null,2094,89.920047999999994]
[null,null,2095,89.904732999999993]
[null,null,2096,89.881888000000004]
[null,null,2097,89.852770000000007]
[null,null,2098,89.853072999999995]
[null,null,2099,89.848634000000004]
[null,null,2100,89.835303999999994]
[null,null,2101,89.834574000000003]
[null,null,2102,89.817671000000004]
[null,null,2103,89.782782999999995]
[null,null,2104,89.757914]
[null,null,2105,89.739236000000005]
[null,null,2106,89.710530000000006]
[null,null,2107,89.681105000000002]
[null,null,2108,89.689712]
[null,null,2109,89.673661999999993]
[null,null,2110,89.637962999999999]
[null,null,2111,89.595095999999998]
[null,null,2112,89.556636999999995]
[null,null,2113,89.529246999999998]
[null,null,2114,89.551655999999994]
[null,null,2115,89.535151999999997]
[null,null,2116,89.499594999999999]
[null,null,2117,89.485375000000005]
[null,null,2118,89.494640000000004]
[null,null,2119,89.495475999999996]
[null,null,2120,89.470065000000005]
[null,null,2121,89.43871]
[null,null,2122,89.420092999999994]
[null,null,2123,89.422811999999993]
[null,null,2124,89.446973]
[null,null,2125,89.446555000000004]
[null,null,2126,89.420119999999997]
[null,null,2127,89.417637999999997]
[null,null,2128,89.413606999999999]
[null,null,2129,89.405411999999998]
[null,null,2130,89.404416999999995]
[null,null,2131,89.413111999999998]
[null,null,2132,89.408651000000006]
[null,null,2133,89.395596999999995]
[null,null,2134,89.387851999999995]
[null,null,2135,89.415298000000007]
[null,null,2136,89.408237]
[null,null,2137,89.393178000000006]
[null,null,2138,89.387786000000006]
[null,null,2139,89.372045]
[null,null,2140,89.364745999999997]
[null,null,2141,89.389020000000002]
[null,null,2142,89.371543000000003]
[null,null,2143,89.357024999999993]
[null,null,2144,89.353809999999996]
[null,null,2145,89.350341]
[null,null,2146,89.346489000000005]
[null,null,2147,89.346290999999994]
[null,null,2148,89.340839000000003]
[null,null,2149,89.345985999999996]
[null,null,2150,89.338942000000003]
[null,null,2151,89.320704000000006]
[null,null,2152,89.330025000000006]
[null,null,2153,89.313432000000006]
[null,null,2154,89.316669000000005]
[null,null,2155,89.309900999999996]
[null,null,2156,89.294217000000003]
[null,null,2157,89.286691000000005]
[null,null,2158,89.279542000000006]
[null,null,2159,89.251357999999996]
[null,null,2160,89.224489000000005]
[null,null,2161,89.229924999999994]
[null,null,2162,89.224324999999993]
[null,null,2163,89.193933999999999]
[null,null,2164,89.219607999999994]
[null,null,2165,89.240859]
[null,null,2166,89.239071999999993]
[null,null,2167,89.213825]
[null,null,2168,89.197055000000006]
[null,null,2169,89.177923000000007]
[null,null,2170,89.153936999999999]
[null,null,2171,89.153925000000001]
[null,null,2172,89.117143999999996]
[null,null,2173,89.102588999999995]
[null,null,2174,89.093812999999997]
[null,null,2175,89.101157999999998]
[null,null,2176,89.071378999999993]
[null,null,2177,89.034505999999993]
[null,null,2178,89.023622000000003]
[null,null,2179,89.004794000000004]
[null,null,2180,88.982305999999994]
[null,null,2181,88.948299000000006]
[null,null,2182,88.929102999999998]
[null,null,2183,88.929128000000006]
[null,null,2184,88.901458000000005]
[null,null,2185,88.881089000000003]
[null,null,2186,88.853418000000005]
[null,null,2187,88.828688999999997]
[null,null,2188,88.803961000000001]
[null,null,2189,88.795303000000004]
[null,null,2190,88.774669000000003]
[null,null,2191,88.749492000000004]
[null,null,2192,88.709303000000006]
[null,null,2193,88.72569]
[null,null,2194,88.655947999999995]
[null,null,2195,88.648139999999998]
[null,null,2196,88.636919000000006]
[null,null,2197,88.615695000000002]
[null,null,2198,88.594296999999997]
[null,null,2199,88.578888000000006]
[null,null,2200,88.609759999999994]