{"text_format":"2","workbook":"xlsx","n_sheets":1,"sheets":["VIS-NIR"],"not_rendered":{"charts":1,"images":1,"macros":0,"external_links":0,"defined_names":0,"comments":0,"pivot_tables":0},"unopened":[],"bounds":{"document_bytes":16777216,"sheet_cells":100000,"run_cost":"one","rows_first":2000,"rows_last":500,"rows_between":2000,"halvings":0,"cell_chars":16384,"cell_head_chars":4096},"cells_cut":0,"cells_raw":0,"read":"whole","date_system":"1900"}

{"sheet":"VIS-NIR","index":0,"n_rows":2002,"n_cols":4,"rows_kept":2002,"cut":false,"hidden":false,"merged":[[3,0,3,1],[5,0,10,1],[11,0,12,1],[4,0,4,1]]}
[null,null,"λ (nm)","T (%)"]
[null,null,200,1.077E-3]
[null,null,201,9.68E-4]
["Typical Transmission Data",null,202,2.1499999999999999E-4]
["VIS-NIR Coating on N-BK7",null,203,5.3700000000000004E-4]
["The data shown here are typical, measured total transmission of a 3mm thick window at 0° AOI.  For more information please contact our Product and Application Support. \nThis data may be used but Edmund Optics must be cited as the source.\n",null,204,3.2200000000000002E-4]
[null,null,205,0]
[null,null,206,0]
[null,null,207,0]
[null,null,208,0]
[null,null,209,0]
["Not what you're looking for? Click here for a full list of our standard AR coatings.",null,210,0]
[null,null,211,0]
[null,null,212,4.2700000000000002E-4]
[null,null,213,1.07E-4]
[null,null,214,0]
[null,null,215,0]
[null,null,216,0]
[null,null,217,0]
[null,null,218,0]
[null,null,219,0]
[null,null,220,0]
[null,null,221,0]
[null,null,222,0]
[null,null,223,9.5699999999999995E-4]
[null,null,224,5.3200000000000003E-4]
[null,null,225,0]
[null,null,226,7.4399999999999998E-4]
[null,null,227,4.2499999999999998E-4]
[null,null,228,0]
[null,null,229,0]
[null,null,230,0]
[null,null,231,2.13E-4]
[null,null,232,0]
[null,null,233,0]
[null,null,234,1.06E-4]
[null,null,235,0]
[null,null,236,0]
[null,null,237,0]
[null,null,238,1.06E-4]
[null,null,239,4.26E-4]
[null,null,240,2.13E-4]
[null,null,241,0]
[null,null,242,0]
[null,null,243,4.2700000000000002E-4]
[null,null,244,0]
[null,null,245,0]
[null,null,246,0]
[null,null,247,2.14E-4]
[null,null,248,4.2700000000000002E-4]
[null,null,249,0]
[null,null,250,8.5499999999999997E-4]
[null,null,251,2.14E-4]
[null,null,252,8.5499999999999997E-4]
[null,null,253,1.07E-4]
[null,null,254,9.6299999999999999E-4]
[null,null,255,0]
[null,null,256,0]
[null,null,257,4.2900000000000002E-4]
[null,null,258,1.3929999999999999E-3]
[null,null,259,9.6500000000000004E-4]
[null,null,260,2.5739999999999999E-3]
[null,null,261,1.931E-3]
[null,null,262,2.7910000000000001E-3]
[null,null,263,4.9399999999999999E-3]
[null,null,264,7.3049999999999999E-3]
[null,null,265,9.6710000000000008E-3]
[null,null,266,1.451E-2]
[null,null,267,2.2044999999999999E-2]
[null,null,268,3.2599000000000003E-2]
[null,null,269,4.5523000000000001E-2]
[null,null,270,6.2121000000000003E-2]
[null,null,271,8.6923E-2]
[null,null,272,0.12002500000000001]
[null,null,273,0.16306799999999999]
[null,null,274,0.219777]
[null,null,275,0.29526000000000002]
[null,null,276,0.39649800000000002]
[null,null,277,0.52630600000000005]
[null,null,278,0.69819500000000001]
[null,null,279,0.91791699999999998]
[null,null,280,1.1983919999999999]
[null,null,281,1.5567150000000001]
[null,null,282,2.013541]
[null,null,283,2.588797]
[null,null,284,3.3050570000000001]
[null,null,285,4.186388]
[null,null,286,5.2757259999999997]
[null,null,287,6.5895339999999996]
[null,null,288,8.1581639999999993]
[null,null,289,9.9897399999999994]
[null,null,290,12.094073]
[null,null,291,14.491300000000001]
[null,null,292,17.126031999999999]
[null,null,293,19.984537]
[null,null,294,23.007774000000001]
[null,null,295,26.108474000000001]
[null,null,296,29.267009999999999]
[null,null,297,32.399228000000001]
[null,null,298,35.394765999999997]
[null,null,299,38.212366000000003]
[null,null,300,40.769803000000003]
[null,null,301,43.075415]
[null,null,302,45.108725999999997]
[null,null,303,46.894629999999999]
[null,null,304,48.394658]
[null,null,305,49.669499999999999]
[null,null,306,50.741678999999998]
[null,null,307,51.642778]
[null,null,308,52.376047]
[null,null,309,52.991151000000002]
[null,null,310,53.507275999999997]
[null,null,311,53.927100000000003]
[null,null,312,54.338267000000002]
[null,null,313,54.662641000000001]
[null,null,314,54.973216000000001]
[null,null,315,55.295448]
[null,null,316,55.582684999999998]
[null,null,317,55.888072000000001]
[null,null,318,56.203066]
[null,null,319,56.504587000000001]
[null,null,320,56.846755000000002]
[null,null,321,57.216878999999999]
[null,null,322,57.590255999999997]
[null,null,323,57.998894999999997]
[null,null,324,58.422984999999997]
[null,null,325,58.880197000000003]
[null,null,326,59.349514999999997]
[null,null,327,59.861733000000001]
[null,null,328,60.373489999999997]
[null,null,329,60.906399]
[null,null,330,61.512473999999997]
[null,null,331,62.133958999999997]
[null,null,332,62.741745000000002]
[null,null,333,63.411240999999997]
[null,null,334,64.066799000000003]
[null,null,335,64.752317000000005]
[null,null,336,65.460708999999994]
[null,null,337,66.189570000000003]
[null,null,338,66.916657000000001]
[null,null,339,67.700817000000001]
[null,null,340,68.480994999999993]
[null,null,341,69.250934000000001]
[null,null,342,70.046494999999993]
[null,null,343,70.851027000000002]
[null,null,344,71.690815000000001]
[null,null,345,72.493772000000007]
[null,null,346,73.375912999999997]
[null,null,347,74.200159999999997]
[null,null,348,75.051837000000006]
[null,null,349,75.892734000000004]
[null,null,350,76.739615999999998]
[null,null,351,77.570023000000006]
[null,null,352,78.460250000000002]
[null,null,353,79.293306000000001]
[null,null,354,80.146799999999999]
[null,null,355,80.950434000000001]
[null,null,356,81.815524999999994]
[null,null,357,82.624159000000006]
[null,null,358,83.379324999999994]
[null,null,359,84.176919999999996]
[null,null,360,84.968823]
[null,null,361,85.731182000000004]
[null,null,362,86.495902000000001]
[null,null,363,87.222853000000001]
[null,null,364,87.923592999999997]
[null,null,365,88.622444000000002]
[null,null,366,89.324815000000001]
[null,null,367,89.964398000000003]
[null,null,368,90.595153999999994]
[null,null,369,91.212215]
[null,null,370,91.766850000000005]
[null,null,371,92.324740000000006]
[null,null,372,92.855131999999998]
[null,null,373,93.396646000000004]
[null,null,374,93.902527000000006]
[null,null,375,94.316203999999999]
[null,null,376,94.756215999999995]
[null,null,377,95.185114999999996]
[null,null,378,95.548337000000004]
[null,null,379,95.967387000000002]
[null,null,380,96.319387000000006]
[null,null,381,96.644996000000006]
[null,null,382,96.969696999999996]
[null,null,383,97.265111000000005]
[null,null,384,97.520701000000003]
[null,null,385,97.773172000000002]
[null,null,386,98.037949999999995]
[null,null,387,98.236889000000005]
[null,null,388,98.421372000000005]
[null,null,389,98.589071000000004]
[null,null,390,98.757993999999997]
[null,null,391,98.861677]
[null,null,392,98.983633999999995]
[null,null,393,99.103328000000005]
[null,null,394,99.163914000000005]
[null,null,395,99.218385999999995]
[null,null,396,99.306613999999996]
[null,null,397,99.345219]
[null,null,398,99.383590999999996]
[null,null,399,99.389701000000002]
[null,null,400,99.383173999999997]
[null,null,401,99.389493000000002]
[null,null,402,99.366280000000003]
[null,null,403,99.333988000000005]
[null,null,404,99.304579000000004]
[null,null,405,99.282893000000001]
[null,null,406,99.213826999999995]
[null,null,407,99.161548999999994]
[null,null,408,99.112519000000006]
[null,null,409,99.053420000000003]
[null,null,410,98.993622999999999]
[null,null,411,98.927633]
[null,null,412,98.847534999999993]
[null,null,413,98.764559000000006]
[null,null,414,98.680622999999997]
[null,null,415,98.600925000000004]
[null,null,416,98.535368000000005]
[null,null,417,98.443010000000001]
[null,null,418,98.361159999999998]
[null,null,419,98.296643000000003]
[null,null,420,98.184950999999998]
[null,null,421,98.079759999999993]
[null,null,422,98.015208999999999]
[null,null,423,97.932874999999996]
[null,null,424,97.857365000000001]
[null,null,425,97.769634999999994]
[null,null,426,97.697265000000002]
[null,null,427,97.627621000000005]
[null,null,428,97.534936000000002]
[null,null,429,97.457161999999997]
[null,null,430,97.391621000000001]
[null,null,431,97.303182000000007]
[null,null,432,97.214217000000005]
[null,null,433,97.157798999999997]
[null,null,434,97.103519000000006]
[null,null,435,97.041577000000004]
[null,null,436,96.976624000000001]
[null,null,437,96.914852999999994]
[null,null,438,96.868067999999994]
[null,null,439,96.818747000000002]
[null,null,440,96.790288000000004]
[null,null,441,96.746877999999995]
[null,null,442,96.696190000000001]
[null,null,443,96.655669000000003]
[null,null,444,96.638059999999996]
[null,null,445,96.618785000000003]
[null,null,446,96.586152999999996]
[null,null,447,96.544096999999994]
[null,null,448,96.512131999999994]
[null,null,449,96.505075000000005]
[null,null,450,96.483830999999995]
[null,null,451,96.468005000000005]
[null,null,452,96.483977999999993]
[null,null,453,96.479401999999993]
[null,null,454,96.460504999999998]
[null,null,455,96.460365999999993]
[null,null,456,96.475820999999996]
[null,null,457,96.480913000000001]
[null,null,458,96.476032000000004]
[null,null,459,96.480985000000004]
[null,null,460,96.491123999999999]
[null,null,461,96.508162999999996]
[null,null,462,96.512186]
[null,null,463,96.516985000000005]
[null,null,464,96.551484000000002]
[null,null,465,96.584626]
[null,null,466,96.607507999999996]
[null,null,467,96.636043000000001]
[null,null,468,96.677980000000005]
[null,null,469,96.714296000000004]
[null,null,470,96.743567999999996]
[null,null,471,96.806652]
[null,null,472,96.823762000000002]
[null,null,473,96.825734999999995]
[null,null,474,96.868172000000001]
[null,null,475,96.915372000000005]
[null,null,476,96.952833999999996]
[null,null,477,96.997316999999995]
[null,null,478,97.073171000000002]
[null,null,479,97.118734000000003]
[null,null,480,97.148854]
[null,null,481,97.191529000000003]
[null,null,482,97.240855999999994]
[null,null,483,97.304693999999998]
[null,null,484,97.354361999999995]
[null,null,485,97.388686000000007]
[null,null,486,97.459091999999998]
[null,null,487,97.499844999999993]
[null,null,488,97.549620000000004]
[null,null,489,97.607117000000002]
[null,null,490,97.662305000000003]
[null,null,491,97.710536000000005]
[null,null,492,97.770902000000007]
[null,null,493,97.836517000000001]
[null,null,494,97.879540000000006]
[null,null,495,97.916291000000001]
[null,null,496,97.978104000000002]
[null,null,497,98.042006999999998]
[null,null,498,98.082316000000006]
[null,null,499,98.134957]
[null,null,500,98.195925000000003]
[null,null,501,98.247653999999997]
[null,null,502,98.282668000000001]
[null,null,503,98.331342000000006]
[null,null,504,98.390658999999999]
[null,null,505,98.445173999999994]
[null,null,506,98.486772999999999]
[null,null,507,98.537194]
[null,null,508,98.587896999999998]
[null,null,509,98.648005999999995]
[null,null,510,98.699903000000006]
[null,null,511,98.754756]
[null,null,512,98.788161000000002]
[null,null,513,98.830946999999995]
[null,null,514,98.862908000000004]
[null,null,515,98.908834999999996]
[null,null,516,98.954717000000002]
[null,null,517,98.989332000000005]
[null,null,518,99.037287000000006]
[null,null,519,99.097655000000003]
[null,null,520,99.127126000000004]
[null,null,521,99.150766000000004]
[null,null,522,99.198919000000004]
[null,null,523,99.233699000000001]
[null,null,524,99.260647000000006]
[null,null,525,99.297808000000003]
[null,null,526,99.326520000000002]
[null,null,527,99.347752999999997]
[null,null,528,99.371317000000005]
[null,null,529,99.389511999999996]
[null,null,530,99.424074000000005]
[null,null,531,99.446010999999999]
[null,null,532,99.459676000000002]
[null,null,533,99.497152999999997]
[null,null,534,99.506574000000001]
[null,null,535,99.528104999999996]
[null,null,536,99.544229000000001]
[null,null,537,99.559890999999993]
[null,null,538,99.575435999999996]
[null,null,539,99.574726999999996]
[null,null,540,99.591233000000003]
[null,null,541,99.611816000000005]
[null,null,542,99.615637000000007]
[null,null,543,99.629587999999998]
[null,null,544,99.627517999999995]
[null,null,545,99.638807]
[null,null,546,99.644760000000005]
[null,null,547,99.651674]
[null,null,548,99.646339999999995]
[null,null,549,99.639195999999998]
[null,null,550,99.624639000000002]
[null,null,551,99.635683]
[null,null,552,99.644451000000004]
[null,null,553,99.647349000000006]
[null,null,554,99.633680999999996]
[null,null,555,99.622685000000004]
[null,null,556,99.617545000000007]
[null,null,557,99.592760999999996]
[null,null,558,99.589831000000004]
[null,null,559,99.578243000000001]
[null,null,560,99.575978000000006]
[null,null,561,99.569135000000003]
[null,null,562,99.554421000000005]
[null,null,563,99.548957000000001]
[null,null,564,99.533647000000002]
[null,null,565,99.546595999999994]
[null,null,566,99.515673000000007]
[null,null,567,99.512330000000006]
[null,null,568,99.494259999999997]
[null,null,569,99.459636000000003]
[null,null,570,99.453879000000001]
[null,null,571,99.427764999999994]
[null,null,572,99.396708000000004]
[null,null,573,99.372456999999997]
[null,null,574,99.349789999999999]
[null,null,575,99.338036000000002]
[null,null,576,99.309258]
[null,null,577,99.267413000000005]
[null,null,578,99.250023999999996]
[null,null,579,99.235902999999993]
[null,null,580,99.201718]
[null,null,581,99.180919000000003]
[null,null,582,99.159172999999996]
[null,null,583,99.141310000000004]
[null,null,584,99.104714999999999]
[null,null,585,99.111442999999994]
[null,null,586,99.090147000000002]
[null,null,587,99.063649999999996]
[null,null,588,98.992996000000005]
[null,null,589,98.986755000000002]
[null,null,590,98.959721999999999]
[null,null,591,98.909440000000004]
[null,null,592,98.910393999999997]
[null,null,593,98.876259000000005]
[null,null,594,98.813598999999996]
[null,null,595,98.794098000000005]
[null,null,596,98.811597000000006]
[null,null,597,98.772904999999994]
[null,null,598,98.727463]
[null,null,599,98.688967000000005]
[null,null,600,98.654982000000004]
[null,null,601,98.626746999999995]
[null,null,602,98.592898000000005]
[null,null,603,98.584558000000001]
[null,null,604,98.559674000000001]
[null,null,605,98.508954000000003]
[null,null,606,98.478708999999995]
[null,null,607,98.460659000000007]
[null,null,608,98.412479000000005]
[null,null,609,98.390910000000005]
[null,null,610,98.349772000000002]
[null,null,611,98.341661000000002]
[null,null,612,98.310618000000005]
[null,null,613,98.268685000000005]
[null,null,614,98.248107000000005]
[null,null,615,98.204604000000003]
[null,null,616,98.188851]
[null,null,617,98.170494000000005]
[null,null,618,98.120604]
[null,null,619,98.103155000000001]
[null,null,620,98.075074999999998]
[null,null,621,98.064008999999999]
[null,null,622,98.057343000000003]
[null,null,623,98.015348000000003]
[null,null,624,97.978628]
[null,null,625,97.957289000000003]
[null,null,626,97.933462000000006]
[null,null,627,97.914575999999997]
[null,null,628,97.863097999999994]
[null,null,629,97.852475999999996]
[null,null,630,97.840196000000006]
[null,null,631,97.806040999999993]
[null,null,632,97.781576999999999]
[null,null,633,97.764716000000007]
[null,null,634,97.737316000000007]
[null,null,635,97.697384]
[null,null,636,97.684344999999993]
[null,null,637,97.675905999999998]
[null,null,638,97.663015999999999]
[null,null,639,97.625857999999994]
[null,null,640,97.612122999999997]
[null,null,641,97.607921000000005]
[null,null,642,97.578844000000004]
[null,null,643,97.559265999999994]
[null,null,644,97.553849]
[null,null,645,97.538021999999998]
[null,null,646,97.514439999999993]
[null,null,647,97.497651000000005]
[null,null,648,97.470080999999993]
[null,null,649,97.473985999999996]
[null,null,650,97.447557000000003]
[null,null,651,97.438113000000001]
[null,null,652,97.420259999999999]
[null,null,653,97.388312999999997]
[null,null,654,97.381001999999995]
[null,null,655,97.391464999999997]
[null,null,656,97.365931000000003]
[null,null,657,97.344744000000006]
[null,null,658,97.363264999999998]
[null,null,659,97.329516999999996]
[null,null,660,97.326110999999997]
[null,null,661,97.317284000000001]
[null,null,662,97.301879]
[null,null,663,97.315468999999993]
[null,null,664,97.298520999999994]
[null,null,665,97.286005000000003]
[null,null,666,97.278234999999995]
[null,null,667,97.250197999999997]
[null,null,668,97.275897999999998]
[null,null,669,97.269925000000001]
[null,null,670,97.265182999999993]
[null,null,671,97.277998999999994]
[null,null,672,97.269154999999998]
[null,null,673,97.276518999999993]
[null,null,674,97.277686000000003]
[null,null,675,97.260182999999998]
[null,null,676,97.267431000000002]
[null,null,677,97.263355000000004]
[null,null,678,97.264712000000003]
[null,null,679,97.265919999999994]
[null,null,680,97.286199999999994]
[null,null,681,97.285190999999998]
[null,null,682,97.269687000000005]
[null,null,683,97.277585999999999]
[null,null,684,97.276247999999995]
[null,null,685,97.274884]
[null,null,686,97.276863000000006]
[null,null,687,97.278192000000004]
[null,null,688,97.292253000000002]
[null,null,689,97.301085999999998]
[null,null,690,97.316055000000006]
[null,null,691,97.318854000000002]
[null,null,692,97.316036999999994]
[null,null,693,97.321181999999993]
[null,null,694,97.340559999999996]
[null,null,695,97.363256000000007]
[null,null,696,97.354129999999998]
[null,null,697,97.345444000000001]
[null,null,698,97.365273000000002]
[null,null,699,97.377489999999995]
[null,null,700,97.391668999999993]
[null,null,701,97.405406999999997]
[null,null,702,97.409587000000002]
[null,null,703,97.406161999999995]
[null,null,704,97.411652000000004]
[null,null,705,97.433430999999999]
[null,null,706,97.439848999999995]
[null,null,707,97.430971999999997]
[null,null,708,97.439891000000003]
[null,null,709,97.477849000000006]
[null,null,710,97.502896000000007]
[null,null,711,97.504360000000005]
[null,null,712,97.520212000000001]
[null,null,713,97.534374]
[null,null,714,97.560467000000003]
[null,null,715,97.592174]
[null,null,716,97.583941999999993]
[null,null,717,97.597860999999995]
[null,null,718,97.639281999999994]
[null,null,719,97.644936999999999]
[null,null,720,97.649522000000005]
[null,null,721,97.656816000000006]
[null,null,722,97.6661]
[null,null,723,97.685731000000004]
[null,null,724,97.721808999999993]
[null,null,725,97.737412000000006]
[null,null,726,97.745605999999995]
[null,null,727,97.765321999999998]
[null,null,728,97.791621000000006]
[null,null,729,97.803990999999996]
[null,null,730,97.816294999999997]
[null,null,731,97.838229999999996]
[null,null,732,97.862280999999996]
[null,null,733,97.883741000000001]
[null,null,734,97.89452]
[null,null,735,97.903357999999997]
[null,null,736,97.889291]
[null,null,737,97.907792000000001]
[null,null,738,97.975846000000004]
[null,null,739,98.014375999999999]
[null,null,740,98.022722999999999]
[null,null,741,98.043148000000002]
[null,null,742,98.058893999999995]
[null,null,743,98.070592000000005]
[null,null,744,98.088292999999993]
[null,null,745,98.124751000000003]
[null,null,746,98.162718999999996]
[null,null,747,98.168925999999999]
[null,null,748,98.176703000000003]
[null,null,749,98.189426999999995]
[null,null,750,98.197297000000006]
[null,null,751,98.225029000000006]
[null,null,752,98.288588000000004]
[null,null,753,98.298327999999998]
[null,null,754,98.302349000000007]
[null,null,755,98.323858000000001]
[null,null,756,98.341117999999994]
[null,null,757,98.371857000000006]
[null,null,758,98.424396999999999]
[null,null,759,98.452016999999998]
[null,null,760,98.465909999999994]
[null,null,761,98.480423000000002]
[null,null,762,98.500718000000006]
[null,null,763,98.514177000000004]
[null,null,764,98.518208999999999]
[null,null,765,98.540757999999997]
[null,null,766,98.566524000000001]
[null,null,767,98.623604]
[null,null,768,98.661085999999997]
[null,null,769,98.658413999999993]
[null,null,770,98.644741999999994]
[null,null,771,98.694136999999998]
[null,null,772,98.735859000000005]
[null,null,773,98.725226000000006]
[null,null,774,98.758706000000004]
[null,null,775,98.791456999999994]
[null,null,776,98.810783000000001]
[null,null,777,98.835740999999999]
[null,null,778,98.853942000000004]
[null,null,779,98.877934999999994]
[null,null,780,98.891406000000003]
[null,null,781,98.905229000000006]
[null,null,782,98.919883999999996]
[null,null,783,98.953877000000006]
[null,null,784,98.967440999999994]
[null,null,785,98.998917000000006]
[null,null,786,99.008725999999996]
[null,null,787,99.025193000000002]
[null,null,788,99.059995999999998]
[null,null,789,99.057473000000002]
[null,null,790,99.097472999999994]
[null,null,791,99.118340000000003]
[null,null,792,99.121354999999994]
[null,null,793,99.173786000000007]
[null,null,794,99.162150999999994]
[null,null,795,99.171735999999996]
[null,null,796,99.203261999999995]
[null,null,797,99.227765000000005]
[null,null,798,99.221828000000002]
[null,null,799,99.262486999999993]
[null,null,800,99.240516999999997]
[null,null,801,99.297205000000005]
[null,null,802,99.300342999999998]
[null,null,803,99.348179999999999]
[null,null,804,99.347918000000007]
[null,null,805,99.356018000000006]
[null,null,806,99.379891999999998]
[null,null,807,99.374493999999999]
[null,null,808,99.431977000000003]
[null,null,809,99.387158999999997]
[null,null,810,99.418064999999999]
[null,null,811,99.425358000000003]
[null,null,812,99.473011999999997]
[null,null,813,99.482139000000004]
[null,null,814,99.486818]
[null,null,815,99.506400999999997]
[null,null,816,99.524608000000001]
[null,null,817,99.545519999999996]
[null,null,818,99.557160999999994]
[null,null,819,99.552244999999999]
[null,null,820,99.572458999999995]
[null,null,821,99.648320999999996]
[null,null,822,99.643823999999995]
[null,null,823,99.595466000000002]
[null,null,824,99.661747000000005]
[null,null,825,99.672229999999999]
[null,null,826,99.720457999999994]
[null,null,827,99.69641]
[null,null,828,99.689046000000005]
[null,null,829,99.690347000000003]
[null,null,830,99.657109000000005]
[null,null,831,99.718027000000006]
[null,null,832,99.659927999999994]
[null,null,833,99.715953999999996]
[null,null,834,99.701246999999995]
[null,null,835,99.770437999999999]
[null,null,836,99.751366000000004]
[null,null,837,99.780912000000001]
[null,null,838,99.778813999999997]
[null,null,839,99.804153999999997]
[null,null,840,99.774846999999994]
[null,null,841,99.795210999999995]
[null,null,842,99.768719000000004]
[null,null,843,99.798579000000004]
[null,null,844,99.811299000000005]
[null,null,845,99.816047999999995]
[null,null,846,99.824037000000004]
[null,null,847,99.840936999999997]
[null,null,848,99.818973]
[null,null,849,99.801516000000007]
[null,null,850,99.837203000000002]
[null,null,851,99.758765999999994]
[null,null,852,99.808252999999993]
[null,null,853,99.831332000000003]
[null,null,854,99.832100999999994]
[null,null,855,99.860245000000006]
[null,null,856,99.851311999999993]
[null,null,857,99.865317000000005]
[null,null,858,99.878193999999993]
[null,null,859,99.858264000000005]
[null,null,860,99.779511999999997]
[null,null,861,99.766926999999995]
[null,null,862,99.745987999999997]
[null,null,863,99.750203999999997]
[null,null,864,99.781845000000004]
[null,null,865,99.768468999999996]
[null,null,866,99.749790000000004]
[null,null,867,99.755127000000002]
[null,null,868,99.747752000000006]
[null,null,869,99.728251999999998]
[null,null,870,99.727714000000006]
[null,null,871,99.731516999999997]
[null,null,872,99.728945999999993]
[null,null,873,99.729749999999996]
[null,null,874,99.727965999999995]
[null,null,875,99.733497]
[null,null,876,99.714523999999997]
[null,null,877,99.692957000000007]
[null,null,878,99.678736000000001]
[null,null,879,99.670569999999998]
[null,null,880,99.672731999999996]
[null,null,881,99.672734000000005]
[null,null,882,99.676468]
[null,null,883,99.653755000000004]
[null,null,884,99.634345999999994]
[null,null,885,99.618662999999998]
[null,null,886,99.604027000000002]
[null,null,887,99.596903999999995]
[null,null,888,99.596328999999997]
[null,null,889,99.582317000000003]
[null,null,890,99.585228999999998]
[null,null,891,99.575473000000002]
[null,null,892,99.568921000000003]
[null,null,893,99.559691999999998]
[null,null,894,99.544785000000005]
[null,null,895,99.533586]
[null,null,896,99.518366]
[null,null,897,99.497343999999998]
[null,null,898,99.476461]
[null,null,899,99.447507999999999]
[null,null,900,99.421542000000002]
[null,null,901,99.405832000000004]
[null,null,902,99.394291999999993]
[null,null,903,99.379990000000006]
[null,null,904,99.366872999999998]
[null,null,905,99.370188999999996]
[null,null,906,99.374517999999995]
[null,null,907,99.353980000000007]
[null,null,908,99.340579000000005]
[null,null,909,99.329723999999999]
[null,null,910,99.314338000000006]
[null,null,911,99.281902000000002]
[null,null,912,99.247882000000004]
[null,null,913,99.236125000000001]
[null,null,914,99.240081000000004]
[null,null,915,99.238478000000001]
[null,null,916,99.219573999999994]
[null,null,917,99.187361999999993]
[null,null,918,99.164803000000006]
[null,null,919,99.141193000000001]
[null,null,920,99.119496999999996]
[null,null,921,99.089023999999995]
[null,null,922,99.051918000000001]
[null,null,923,99.031448999999995]
[null,null,924,99.033163000000002]
[null,null,925,99.012586999999996]
[null,null,926,98.975172999999998]
[null,null,927,98.946826000000001]
[null,null,928,98.921098999999998]
[null,null,929,98.897909999999996]
[null,null,930,98.883696]
[null,null,931,98.854631999999995]
[null,null,932,98.810592999999997]
[null,null,933,98.783088000000006]
[null,null,934,98.765885999999995]
[null,null,935,98.761475000000004]
[null,null,936,98.748958999999999]
[null,null,937,98.718508]
[null,null,938,98.679371000000003]
[null,null,939,98.631495999999999]
[null,null,940,98.611508000000001]
[null,null,941,98.590170000000001]
[null,null,942,98.556813000000005]
[null,null,943,98.519360000000006]
[null,null,944,98.481735999999998]
[null,null,945,98.458793]
[null,null,946,98.441263000000006]
[null,null,947,98.415553000000003]
[null,null,948,98.386848999999998]
[null,null,949,98.358962000000005]
[null,null,950,98.338802000000001]
[null,null,951,98.316714000000005]
[null,null,952,98.284696999999994]
[null,null,953,98.232566000000006]
[null,null,954,98.187331999999998]
[null,null,955,98.159244000000001]
[null,null,956,98.145724000000001]
[null,null,957,98.114793000000006]
[null,null,958,98.070800000000006]
[null,null,959,98.032472999999996]
[null,null,960,97.989332000000005]
[null,null,961,97.959900000000005]
[null,null,962,97.938316999999998]
[null,null,963,97.905929]
[null,null,964,97.877567999999997]
[null,null,965,97.840785999999994]
[null,null,966,97.797387999999998]
[null,null,967,97.758431000000002]
[null,null,968,97.717755999999994]
[null,null,969,97.685066000000006]
[null,null,970,97.659516999999994]
[null,null,971,97.636385000000004]
[null,null,972,97.601376999999999]
[null,null,973,97.550768000000005]
[null,null,974,97.529217000000003]
[null,null,975,97.503860000000003]
[null,null,976,97.459076999999994]
[null,null,977,97.416927000000001]
[null,null,978,97.389052000000007]
[null,null,979,97.364512000000005]
[null,null,980,97.332074000000006]
[null,null,981,97.288377999999994]
[null,null,982,97.251497999999998]
[null,null,983,97.204631000000006]
[null,null,984,97.162473000000006]
[null,null,985,97.117889000000005]
[null,null,986,97.078836999999993]
[null,null,987,97.039935999999997]
[null,null,988,97.027867999999998]
[null,null,989,96.985508999999993]
[null,null,990,96.935750999999996]
[null,null,991,96.897678999999997]
[null,null,992,96.859813000000003]
[null,null,993,96.835644000000002]
[null,null,994,96.816423999999998]
[null,null,995,96.759033000000002]
[null,null,996,96.705012999999994]
[null,null,997,96.664034000000001]
[null,null,998,96.621561999999997]
[null,null,999,96.565640999999999]
[null,null,1000,96.529466999999997]
[null,null,1001,96.485861]
[null,null,1002,96.454773000000003]
[null,null,1003,96.415419]
[null,null,1004,96.381989000000004]
[null,null,1005,96.330473999999995]
[null,null,1006,96.277203]
[null,null,1007,96.243354999999994]
[null,null,1008,96.208015000000003]
[null,null,1009,96.171797999999995]
[null,null,1010,96.130617000000001]
[null,null,1011,96.078760000000003]
[null,null,1012,96.032174999999995]
[null,null,1013,95.977514999999997]
[null,null,1014,95.924368000000001]
[null,null,1015,95.884176999999994]
[null,null,1016,95.849097]
[null,null,1017,95.800843]
[null,null,1018,95.758431000000002]
[null,null,1019,95.718654000000001]
[null,null,1020,95.683055999999993]
[null,null,1021,95.641448999999994]
[null,null,1022,95.595917999999998]
[null,null,1023,95.561245]
[null,null,1024,95.504519999999999]
[null,null,1025,95.440667000000005]
[null,null,1026,95.404518999999993]
[null,null,1027,95.363001999999994]
[null,null,1028,95.321693999999994]
[null,null,1029,95.280529000000001]
[null,null,1030,95.235669999999999]
[null,null,1031,95.190748999999997]
[null,null,1032,95.138829999999999]
[null,null,1033,95.095975999999993]
[null,null,1034,95.060908999999995]
[null,null,1035,94.997304]
[null,null,1036,94.942850000000007]
[null,null,1037,94.886419000000004]
[null,null,1038,94.851163]
[null,null,1039,94.811154999999999]
[null,null,1040,94.770555000000002]
[null,null,1041,94.709909999999994]
[null,null,1042,94.665627999999998]
[null,null,1043,94.631421000000003]
[null,null,1044,94.595309999999998]
[null,null,1045,94.540527999999995]
[null,null,1046,94.501410000000007]
[null,null,1047,94.420293999999998]
[null,null,1048,94.369609999999994]
[null,null,1049,94.343342000000007]
[null,null,1050,94.308700000000002]
[null,null,1051,94.251760000000004]
[null,null,1052,94.201470999999998]
[null,null,1053,94.174694000000002]
[null,null,1054,94.143083000000004]
[null,null,1055,94.078711999999996]
[null,null,1056,94.021764000000005]
[null,null,1057,93.963722000000004]
[null,null,1058,93.919096999999994]
[null,null,1059,93.881730000000005]
[null,null,1060,93.842259999999996]
[null,null,1061,93.772193000000001]
[null,null,1062,93.736789000000002]
[null,null,1063,93.678970000000007]
[null,null,1064,93.649069999999995]
[null,null,1065,93.590495000000004]
[null,null,1066,93.559760999999995]
[null,null,1067,93.505121000000003]
[null,null,1068,93.438143999999994]
[null,null,1069,93.379318999999995]
[null,null,1070,93.327213999999998]
[null,null,1071,93.272487999999996]
[null,null,1072,93.257619000000005]
[null,null,1073,93.213043999999996]
[null,null,1074,93.155736000000005]
[null,null,1075,93.085973999999993]
[null,null,1076,93.047337999999996]
[null,null,1077,92.997349999999997]
[null,null,1078,92.954723000000001]
[null,null,1079,92.900260000000003]
[null,null,1080,92.852839000000003]
[null,null,1081,92.798456999999999]
[null,null,1082,92.762718000000007]
[null,null,1083,92.704706999999999]
[null,null,1084,92.668976999999998]
[null,null,1085,92.609832999999995]
[null,null,1086,92.55686]
[null,null,1087,92.493572999999998]
[null,null,1088,92.450348000000005]
[null,null,1089,92.395932999999999]
[null,null,1090,92.341173999999995]
[null,null,1091,92.296738000000005]
[null,null,1092,92.255352999999999]
[null,null,1093,92.217303000000001]
[null,null,1094,92.169124999999994]
[null,null,1095,92.103038999999995]
[null,null,1096,92.060613000000004]
[null,null,1097,92.025847999999996]
[null,null,1098,91.978211000000002]
[null,null,1099,91.922368000000006]
[null,null,1100,91.880251999999999]
[null,null,1101,91.833320000000001]
[null,null,1102,91.787305000000003]
[null,null,1103,91.734701000000001]
[null,null,1104,91.679947999999996]
[null,null,1105,91.617315000000005]
[null,null,1106,91.582374000000002]
[null,null,1107,91.534377000000006]
[null,null,1108,91.467016999999998]
[null,null,1109,91.425786000000002]
[null,null,1110,91.380246]
[null,null,1111,91.347595999999996]
[null,null,1112,91.298923000000002]
[null,null,1113,91.258815999999996]
[null,null,1114,91.197443000000007]
[null,null,1115,91.142880000000005]
[null,null,1116,91.091430000000003]
[null,null,1117,91.039839000000001]
[null,null,1118,90.990710000000007]
[null,null,1119,90.950513999999998]
[null,null,1120,90.907298999999995]
[null,null,1121,90.838196999999994]
[null,null,1122,90.774574999999999]
[null,null,1123,90.727366000000004]
[null,null,1124,90.686091000000005]
[null,null,1125,90.644147000000004]
[null,null,1126,90.595533000000003]
[null,null,1127,90.553899000000001]
[null,null,1128,90.507452000000001]
[null,null,1129,90.459522000000007]
[null,null,1130,90.414265999999998]
[null,null,1131,90.372007999999994]
[null,null,1132,90.317409999999995]
[null,null,1133,90.280879999999996]
[null,null,1134,90.247978000000003]
[null,null,1135,90.184623000000002]
[null,null,1136,90.132462000000004]
[null,null,1137,90.095719000000003]
[null,null,1138,90.035560000000004]
[null,null,1139,89.994523999999998]
[null,null,1140,89.944222999999994]
[null,null,1141,89.892954000000003]
[null,null,1142,89.842459000000005]
[null,null,1143,89.788937000000004]
[null,null,1144,89.753641999999999]
[null,null,1145,89.719671000000005]
[null,null,1146,89.667248000000001]
[null,null,1147,89.601782]
[null,null,1148,89.538650000000004]
[null,null,1149,89.493851000000006]
[null,null,1150,89.458656000000005]
[null,null,1151,89.409147000000004]
[null,null,1152,89.363652000000002]
[null,null,1153,89.320633999999998]
[null,null,1154,89.268753000000004]
[null,null,1155,89.213589999999996]
[null,null,1156,89.169543000000004]
[null,null,1157,89.130802000000003]
[null,null,1158,89.084959999999995]
[null,null,1159,89.039846999999995]
[null,null,1160,88.987846000000005]
[null,null,1161,88.931787]
[null,null,1162,88.876204000000001]
[null,null,1163,88.847040000000007]
[null,null,1164,88.822171999999995]
[null,null,1165,88.767481000000004]
[null,null,1166,88.720595000000003]
[null,null,1167,88.677316000000005]
[null,null,1168,88.617632999999998]
[null,null,1169,88.564104]
[null,null,1170,88.520044999999996]
[null,null,1171,88.473207000000002]
[null,null,1172,88.422318000000004]
[null,null,1173,88.382015999999993]
[null,null,1174,88.343528000000006]
[null,null,1175,88.295058999999995]
[null,null,1176,88.251512000000005]
[null,null,1177,88.203434999999999]
[null,null,1178,88.149423999999996]
[null,null,1179,88.094927999999996]
[null,null,1180,88.048665]
[null,null,1181,88.004125000000002]
[null,null,1182,87.962303000000006]
[null,null,1183,87.922528999999997]
[null,null,1184,87.880357000000004]
[null,null,1185,87.830414000000005]
[null,null,1186,87.777769000000006]
[null,null,1187,87.739412000000002]
[null,null,1188,87.707308999999995]
[null,null,1189,87.671965]
[null,null,1190,87.613287]
[null,null,1191,87.552966999999995]
[null,null,1192,87.511756000000005]
[null,null,1193,87.470662000000004]
[null,null,1194,87.425944999999999]
[null,null,1195,87.384039000000001]
[null,null,1196,87.341486000000003]
[null,null,1197,87.299892999999997]
[null,null,1198,87.255210000000005]
[null,null,1199,87.214284000000006]
[null,null,1200,87.167933000000005]
[null,null,1201,87.118384000000006]
[null,null,1202,87.069260999999997]
[null,null,1203,87.023970000000006]
[null,null,1204,86.992452999999998]
[null,null,1205,86.950436999999994]
[null,null,1206,86.898107999999993]
[null,null,1207,86.865951999999993]
[null,null,1208,86.831460000000007]
[null,null,1209,86.781417000000005]
[null,null,1210,86.723181999999994]
[null,null,1211,86.679022000000003]
[null,null,1212,86.645309999999995]
[null,null,1213,86.613686000000001]
[null,null,1214,86.585476999999997]
[null,null,1215,86.539643999999996]
[null,null,1216,86.485408000000007]
[null,null,1217,86.451755000000006]
[null,null,1218,86.415012000000004]
[null,null,1219,86.366021000000003]
[null,null,1220,86.312169999999995]
[null,null,1221,86.265020000000007]
[null,null,1222,86.219652999999994]
[null,null,1223,86.167165999999995]
[null,null,1224,86.117256999999995]
[null,null,1225,86.069119000000001]
[null,null,1226,86.034603000000004]
[null,null,1227,86.008392999999998]
[null,null,1228,85.974303000000006]
[null,null,1229,85.934032000000002]
[null,null,1230,85.897298000000006]
[null,null,1231,85.863551999999999]
[null,null,1232,85.819621999999995]
[null,null,1233,85.767302000000001]
[null,null,1234,85.720727999999994]
[null,null,1235,85.686508000000003]
[null,null,1236,85.645771999999994]
[null,null,1237,85.593259000000003]
[null,null,1238,85.548998999999995]
[null,null,1239,85.518043000000006]
[null,null,1240,85.483421000000007]
[null,null,1241,85.443668000000002]
[null,null,1242,85.396979999999999]
[null,null,1243,85.354673000000005]
[null,null,1244,85.313263000000006]
[null,null,1245,85.268054000000006]
[null,null,1246,85.233528000000007]
[null,null,1247,85.211297999999999]
[null,null,1248,85.175199000000006]
[null,null,1249,85.109046000000006]
[null,null,1250,85.058381999999995]
[null,null,1251,85.038612000000001]
[null,null,1252,84.983699999999999]
[null,null,1253,84.934441000000007]
[null,null,1254,84.903841999999997]
[null,null,1255,84.889076000000003]
[null,null,1256,84.809757000000005]
[null,null,1257,84.753675000000001]
[null,null,1258,84.723651000000004]
[null,null,1259,84.692295999999999]
[null,null,1260,84.659270000000006]
[null,null,1261,84.630003000000002]
[null,null,1262,84.656824999999998]
[null,null,1263,84.628165999999993]
[null,null,1264,84.583946999999995]
[null,null,1265,84.545491999999996]
[null,null,1266,84.515944000000005]
[null,null,1267,84.388720000000006]
[null,null,1268,84.333554000000007]
[null,null,1269,84.309911999999997]
[null,null,1270,84.266090000000005]
[null,null,1271,84.224631000000002]
[null,null,1272,84.173596000000003]
[null,null,1273,84.196633000000006]
[null,null,1274,84.164598999999995]
[null,null,1275,84.141013000000001]
[null,null,1276,84.099667999999994]
[null,null,1277,84.067978999999994]
[null,null,1278,84.026118999999994]
[null,null,1279,83.988450999999998]
[null,null,1280,83.873498999999995]
[null,null,1281,83.819474999999997]
[null,null,1282,83.776781]
[null,null,1283,83.739649]
[null,null,1284,83.697526999999994]
[null,null,1285,83.664654999999996]
[null,null,1286,83.639669999999995]
[null,null,1287,83.597506999999993]
[null,null,1288,83.592358000000004]
[null,null,1289,83.554454000000007]
[null,null,1290,83.446471000000003]
[null,null,1291,83.356246999999996]
[null,null,1292,83.358930000000001]
[null,null,1293,83.425522000000001]
[null,null,1294,83.447378999999998]
[null,null,1295,83.404067999999995]
[null,null,1296,83.392360999999994]
[null,null,1297,83.372707000000005]
[null,null,1298,83.348472000000001]
[null,null,1299,83.317428000000007]
[null,null,1300,83.245677000000001]
[null,null,1301,83.22345]
[null,null,1302,83.171616999999998]
[null,null,1303,83.128890999999996]
[null,null,1304,83.093486999999996]
[null,null,1305,83.057064999999994]
[null,null,1306,83.036834999999996]
[null,null,1307,82.987459000000001]
[null,null,1308,82.964489]
[null,null,1309,82.936812000000003]
[null,null,1310,82.897633999999996]
[null,null,1311,82.866101]
[null,null,1312,82.834091000000001]
[null,null,1313,82.777456000000001]
[null,null,1314,82.762056999999999]
[null,null,1315,82.715018999999998]
[null,null,1316,82.691272999999995]
[null,null,1317,82.658733999999995]
[null,null,1318,82.633174999999994]
[null,null,1319,82.589123999999998]
[null,null,1320,82.544357000000005]
[null,null,1321,82.524193999999994]
[null,null,1322,82.488686999999999]
[null,null,1323,82.445646999999994]
[null,null,1324,82.408884999999998]
[null,null,1325,82.374859000000001]
[null,null,1326,82.339263000000003]
[null,null,1327,82.300931000000006]
[null,null,1328,82.278554999999997]
[null,null,1329,82.246410999999995]
[null,null,1330,82.189014999999998]
[null,null,1331,82.158569999999997]
[null,null,1332,82.148176000000007]
[null,null,1333,82.129304000000005]
[null,null,1334,82.099503999999996]
[null,null,1335,82.051840999999996]
[null,null,1336,82.017049]
[null,null,1337,81.993070000000003]
[null,null,1338,81.954496000000006]
[null,null,1339,81.929497999999995]
[null,null,1340,81.894459999999995]
[null,null,1341,81.874086000000005]
[null,null,1342,81.859178999999997]
[null,null,1343,81.830946999999995]
[null,null,1344,81.807840999999996]
[null,null,1345,81.778374999999997]
[null,null,1346,81.732870000000005]
[null,null,1347,81.701055999999994]
[null,null,1348,81.666554000000005]
[null,null,1349,81.638389000000004]
[null,null,1350,81.613955000000004]
[null,null,1351,81.591564000000005]
[null,null,1352,81.555256999999997]
[null,null,1353,81.525756000000001]
[null,null,1354,81.494878999999997]
[null,null,1355,81.452374000000006]
[null,null,1356,81.428850999999995]
[null,null,1357,81.399477000000005]
[null,null,1358,81.362941000000006]
[null,null,1359,81.340033000000005]
[null,null,1360,81.309352000000004]
[null,null,1361,81.271743999999998]
[null,null,1362,81.236534000000006]
[null,null,1363,81.203181000000001]
[null,null,1364,81.161715000000001]
[null,null,1365,81.140437000000006]
[null,null,1366,81.111288999999999]
[null,null,1367,81.083679000000004]
[null,null,1368,81.043120000000002]
[null,null,1369,80.997467999999998]
[null,null,1370,80.960588000000001]
[null,null,1371,80.945061999999993]
[null,null,1372,80.928961000000001]
[null,null,1373,80.888486999999998]
[null,null,1374,80.840259000000003]
[null,null,1375,80.808764999999994]
[null,null,1376,80.778799000000006]
[null,null,1377,80.747337999999999]
[null,null,1378,80.714697000000001]
[null,null,1379,80.692404999999994]
[null,null,1380,80.669297]
[null,null,1381,80.632290999999995]
[null,null,1382,80.582823000000005]
[null,null,1383,80.528456000000006]
[null,null,1384,80.486170000000001]
[null,null,1385,80.436133999999996]
[null,null,1386,80.384416000000002]
[null,null,1387,80.342783999999995]
[null,null,1388,80.304685000000006]
[null,null,1389,80.263120999999998]
[null,null,1390,80.211815999999999]
[null,null,1391,80.162126999999998]
[null,null,1392,80.118696]
[null,null,1393,80.071511000000001]
[null,null,1394,80.025914]
[null,null,1395,79.981206]
[null,null,1396,79.931985999999995]
[null,null,1397,79.882924000000003]
[null,null,1398,79.833269000000001]
[null,null,1399,79.791343999999995]
[null,null,1400,79.748339999999999]
[null,null,1401,79.714348999999999]
[null,null,1402,79.681009000000003]
[null,null,1403,79.642201999999997]
[null,null,1404,79.608952000000002]
[null,null,1405,79.569965999999994]
[null,null,1406,79.531980000000004]
[null,null,1407,79.504249000000002]
[null,null,1408,79.474774999999994]
[null,null,1409,79.445487]
[null,null,1410,79.415128999999993]
[null,null,1411,79.393902999999995]
[null,null,1412,79.380163999999994]
[null,null,1413,79.366426000000004]
[null,null,1414,79.344075000000004]
[null,null,1415,79.323963000000006]
[null,null,1416,79.315207999999998]
[null,null,1417,79.313090000000003]
[null,null,1418,79.315218999999999]
[null,null,1419,79.307722999999996]
[null,null,1420,79.292231000000001]
[null,null,1421,79.280811999999997]
[null,null,1422,79.269720000000007]
[null,null,1423,79.252564000000007]
[null,null,1424,79.235861999999997]
[null,null,1425,79.219282000000007]
[null,null,1426,79.213087000000002]
[null,null,1427,79.207671000000005]
[null,null,1428,79.194591000000003]
[null,null,1429,79.174912000000006]
[null,null,1430,79.156136000000004]
[null,null,1431,79.149306999999993]
[null,null,1432,79.136281999999994]
[null,null,1433,79.123341999999994]
[null,null,1434,79.110432000000003]
[null,null,1435,79.093918000000002]
[null,null,1436,79.075033000000005]
[null,null,1437,79.048056000000003]
[null,null,1438,79.039732000000001]
[null,null,1439,79.040616]
[null,null,1440,79.028437999999994]
[null,null,1441,79.008673999999999]
[null,null,1442,78.995802999999995]
[null,null,1443,78.983136000000002]
[null,null,1444,78.959192000000002]
[null,null,1445,78.930152000000007]
[null,null,1446,78.910604000000006]
[null,null,1447,78.904368000000005]
[null,null,1448,78.900993999999997]
[null,null,1449,78.874581000000006]
[null,null,1450,78.838724999999997]
[null,null,1451,78.824752000000004]
[null,null,1452,78.817637000000005]
[null,null,1453,78.805638999999999]
[null,null,1454,78.792699999999996]
[null,null,1455,78.777557000000002]
[null,null,1456,78.765451999999996]
[null,null,1457,78.743324999999999]
[null,null,1458,78.727716000000001]
[null,null,1459,78.718120999999996]
[null,null,1460,78.698189999999997]
[null,null,1461,78.676536999999996]
[null,null,1462,78.663026000000002]
[null,null,1463,78.657816999999994]
[null,null,1464,78.631765999999999]
[null,null,1465,78.606791000000001]
[null,null,1466,78.592151000000001]
[null,null,1467,78.567017000000007]
[null,null,1468,78.545682999999997]
[null,null,1469,78.523326999999995]
[null,null,1470,78.501721000000003]
[null,null,1471,78.488667000000007]
[null,null,1472,78.468025999999995]
[null,null,1473,78.442987000000002]
[null,null,1474,78.429243999999997]
[null,null,1475,78.402230000000003]
[null,null,1476,78.384472000000002]
[null,null,1477,78.375263000000004]
[null,null,1478,78.363394]
[null,null,1479,78.348740000000006]
[null,null,1480,78.327053000000006]
[null,null,1481,78.310356999999996]
[null,null,1482,78.298077000000006]
[null,null,1483,78.293595999999994]
[null,null,1484,78.265745999999993]
[null,null,1485,78.232037000000005]
[null,null,1486,78.210175000000007]
[null,null,1487,78.197626999999997]
[null,null,1488,78.185283999999996]
[null,null,1489,78.167946999999998]
[null,null,1490,78.144829999999999]
[null,null,1491,78.131416999999999]
[null,null,1492,78.112187000000006]
[null,null,1493,78.097066999999996]
[null,null,1494,78.080940999999996]
[null,null,1495,78.050782999999996]
[null,null,1496,78.031746999999996]
[null,null,1497,78.025824999999998]
[null,null,1498,78.018349000000001]
[null,null,1499,77.994466000000003]
[null,null,1500,77.979383999999996]
[null,null,1501,77.972119000000006]
[null,null,1502,77.938333]
[null,null,1503,77.928994000000003]
[null,null,1504,77.923361]
[null,null,1505,77.910670999999994]
[null,null,1506,77.888800000000003]
[null,null,1507,77.853716000000006]
[null,null,1508,77.828953999999996]
[null,null,1509,77.827173999999999]
[null,null,1510,77.819694999999996]
[null,null,1511,77.799932999999996]
[null,null,1512,77.780247000000003]
[null,null,1513,77.768908999999994]
[null,null,1514,77.758891000000006]
[null,null,1515,77.743635999999995]
[null,null,1516,77.710367000000005]
[null,null,1517,77.697221999999996]
[null,null,1518,77.679202000000004]
[null,null,1519,77.669756000000007]
[null,null,1520,77.634866000000002]
[null,null,1521,77.620883000000006]
[null,null,1522,77.604781000000003]
[null,null,1523,77.594162999999995]
[null,null,1524,77.590452999999997]
[null,null,1525,77.569483000000005]
[null,null,1526,77.548000999999999]
[null,null,1527,77.527985999999999]
[null,null,1528,77.502250000000004]
[null,null,1529,77.477825999999993]
[null,null,1530,77.472142000000005]
[null,null,1531,77.464375000000004]
[null,null,1532,77.449944000000002]
[null,null,1533,77.429580000000001]
[null,null,1534,77.424458000000001]
[null,null,1535,77.415944999999994]
[null,null,1536,77.387831000000006]
[null,null,1537,77.354877999999999]
[null,null,1538,77.333977000000004]
[null,null,1539,77.326607999999993]
[null,null,1540,77.305138999999997]
[null,null,1541,77.288769000000002]
[null,null,1542,77.278056000000007]
[null,null,1543,77.25788]
[null,null,1544,77.248773]
[null,null,1545,77.243677000000005]
[null,null,1546,77.232592999999994]
[null,null,1547,77.225461999999993]
[null,null,1548,77.215120999999996]
[null,null,1549,77.209782000000004]
[null,null,1550,77.193961000000002]
[null,null,1551,77.161151000000004]
[null,null,1552,77.151407000000006]
[null,null,1553,77.139685]
[null,null,1554,77.127592000000007]
[null,null,1555,77.098185000000001]
[null,null,1556,77.083295000000007]
[null,null,1557,77.057258000000004]
[null,null,1558,77.025930000000002]
[null,null,1559,77.010632999999999]
[null,null,1560,77.009130999999996]
[null,null,1561,77.005609000000007]
[null,null,1562,76.997448000000006]
[null,null,1563,76.985151999999999]
[null,null,1564,76.968350999999998]
[null,null,1565,76.949004000000002]
[null,null,1566,76.937254999999993]
[null,null,1567,76.917242999999999]
[null,null,1568,76.910014000000004]
[null,null,1569,76.881523999999999]
[null,null,1570,76.878223000000006]
[null,null,1571,76.866961000000003]
[null,null,1572,76.871268000000001]
[null,null,1573,76.844329999999999]
[null,null,1574,76.83081]
[null,null,1575,76.803337999999997]
[null,null,1576,76.790785]
[null,null,1577,76.766800000000003]
[null,null,1578,76.761206999999999]
[null,null,1579,76.765792000000005]
[null,null,1580,76.750501]
[null,null,1581,76.728292999999994]
[null,null,1582,76.714635000000001]
[null,null,1583,76.715670000000003]
[null,null,1584,76.705461999999997]
[null,null,1585,76.683018000000004]
[null,null,1586,76.669324000000003]
[null,null,1587,76.663820999999999]
[null,null,1588,76.650998000000001]
[null,null,1589,76.641982999999996]
[null,null,1590,76.615323000000004]
[null,null,1591,76.598157999999998]
[null,null,1592,76.591744000000006]
[null,null,1593,76.573351000000002]
[null,null,1594,76.569895000000002]
[null,null,1595,76.547719000000001]
[null,null,1596,76.533877000000004]
[null,null,1597,76.536344999999997]
[null,null,1598,76.504366000000005]
[null,null,1599,76.487457000000006]
[null,null,1600,76.470703]
[null,null,1601,76.464922000000001]
[null,null,1602,76.440359000000001]
[null,null,1603,76.382007000000002]
[null,null,1604,76.421328000000003]
[null,null,1605,76.420126999999994]
[null,null,1606,76.401369000000003]
[null,null,1607,76.379469999999998]
[null,null,1608,76.362797]
[null,null,1609,76.349962000000005]
[null,null,1610,76.344131000000004]
[null,null,1611,76.337916000000007]
[null,null,1612,76.342393000000001]
[null,null,1613,76.337065999999993]
[null,null,1614,76.308238000000003]
[null,null,1615,76.281988999999996]
[null,null,1616,76.265663000000004]
[null,null,1617,76.257655999999997]
[null,null,1618,76.252662999999998]
[null,null,1619,76.244842000000006]
[null,null,1620,76.248115999999996]
[null,null,1621,76.233137999999997]
[null,null,1622,76.212147999999999]
[null,null,1623,76.190911999999997]
[null,null,1624,76.179861000000002]
[null,null,1625,76.177222999999998]
[null,null,1626,76.169278000000006]
[null,null,1627,76.152214999999998]
[null,null,1628,76.138656999999995]
[null,null,1629,76.128761999999995]
[null,null,1630,76.119956000000002]
[null,null,1631,76.118742999999995]
[null,null,1632,76.119274000000004]
[null,null,1633,76.099714000000006]
[null,null,1634,76.074036000000007]
[null,null,1635,76.049895000000006]
[null,null,1636,76.029032000000001]
[null,null,1637,76.026188000000005]
[null,null,1638,76.019582]
[null,null,1639,75.999921999999998]
[null,null,1640,75.993054999999998]
[null,null,1641,75.993906999999993]
[null,null,1642,76.000829999999993]
[null,null,1643,75.988641999999999]
[null,null,1644,75.958372999999995]
[null,null,1645,75.939843999999994]
[null,null,1646,75.940963999999994]
[null,null,1647,75.927924000000004]
[null,null,1648,75.913622000000004]
[null,null,1649,75.905355999999998]
[null,null,1650,75.900786999999994]
[null,null,1651,75.896636999999998]
[null,null,1652,75.895514000000006]
[null,null,1653,75.884574000000001]
[null,null,1654,75.863003000000006]
[null,null,1655,75.850543000000002]
[null,null,1656,75.847519000000005]
[null,null,1657,75.827618000000001]
[null,null,1658,75.814138999999997]
[null,null,1659,75.816058999999996]
[null,null,1660,75.803478999999996]
[null,null,1661,75.791415999999998]
[null,null,1662,75.788539999999998]
[null,null,1663,75.772789000000003]
[null,null,1664,75.759370000000004]
[null,null,1665,75.743633000000003]
[null,null,1666,75.721395000000001]
[null,null,1667,75.704462000000007]
[null,null,1668,75.698097000000004]
[null,null,1669,75.699201000000002]
[null,null,1670,75.692576000000003]
[null,null,1671,75.673073000000002]
[null,null,1672,75.662218999999993]
[null,null,1673,75.653931999999998]
[null,null,1674,75.642388999999994]
[null,null,1675,75.632298000000006]
[null,null,1676,75.626687000000004]
[null,null,1677,75.620075]
[null,null,1678,75.611777000000004]
[null,null,1679,75.605564000000001]
[null,null,1680,75.592661000000007]
[null,null,1681,75.572991999999999]
[null,null,1682,75.573408999999998]
[null,null,1683,75.587401999999997]
[null,null,1684,75.590941000000001]
[null,null,1685,75.574404000000001]
[null,null,1686,75.559315999999995]
[null,null,1687,75.548891999999995]
[null,null,1688,75.528352999999996]
[null,null,1689,75.507260000000002]
[null,null,1690,75.494048000000006]
[null,null,1691,75.479491999999993]
[null,null,1692,75.475432999999995]
[null,null,1693,75.475785000000002]
[null,null,1694,75.475560999999999]
[null,null,1695,75.463791000000001]
[null,null,1696,75.447570999999996]
[null,null,1697,75.438508999999996]
[null,null,1698,75.426203000000001]
[null,null,1699,75.404416999999995]
[null,null,1700,75.389661000000004]
[null,null,1701,75.396321]
[null,null,1702,75.398877999999996]
[null,null,1703,75.387656000000007]
[null,null,1704,75.369442000000006]
[null,null,1705,75.354769000000005]
[null,null,1706,75.341386999999997]
[null,null,1707,75.336562000000001]
[null,null,1708,75.329483999999994]
[null,null,1709,75.316197000000003]
[null,null,1710,75.297850999999994]
[null,null,1711,75.284521999999996]
[null,null,1712,75.273768000000004]
[null,null,1713,75.266318999999996]
[null,null,1714,75.268896999999996]
[null,null,1715,75.268730000000005]
[null,null,1716,75.266853999999995]
[null,null,1717,75.259580999999997]
[null,null,1718,75.250770000000003]
[null,null,1719,75.245052000000001]
[null,null,1720,75.231633000000002]
[null,null,1721,75.222908000000004]
[null,null,1722,75.222544999999997]
[null,null,1723,75.222621000000004]
[null,null,1724,75.207491000000005]
[null,null,1725,75.200895000000003]
[null,null,1726,75.196171000000007]
[null,null,1727,75.176614999999998]
[null,null,1728,75.162833000000006]
[null,null,1729,75.154601999999997]
[null,null,1730,75.150621999999998]
[null,null,1731,75.145258999999996]
[null,null,1732,75.135807999999997]
[null,null,1733,75.117112000000006]
[null,null,1734,75.102141000000003]
[null,null,1735,75.103330999999997]
[null,null,1736,75.088567999999995]
[null,null,1737,75.089871000000002]
[null,null,1738,75.093138999999994]
[null,null,1739,75.086725000000001]
[null,null,1740,75.074475000000007]
[null,null,1741,75.062719999999999]
[null,null,1742,75.062357000000006]
[null,null,1743,75.052413999999999]
[null,null,1744,75.048085999999998]
[null,null,1745,75.051569000000001]
[null,null,1746,75.034491000000003]
[null,null,1747,75.022255999999999]
[null,null,1748,75.014984999999996]
[null,null,1749,75.015084000000002]
[null,null,1750,75.004525000000001]
[null,null,1751,75.001994999999994]
[null,null,1752,75.007153000000002]
[null,null,1753,75.004694999999998]
[null,null,1754,74.991753000000003]
[null,null,1755,74.974896000000001]
[null,null,1756,74.962395000000001]
[null,null,1757,74.955264999999997]
[null,null,1758,74.943029999999993]
[null,null,1759,74.945989999999995]
[null,null,1760,74.947180000000003]
[null,null,1761,74.941096000000002]
[null,null,1762,74.921177999999998]
[null,null,1763,74.901328000000007]
[null,null,1764,74.897356000000002]
[null,null,1765,74.893722999999994]
[null,null,1766,74.891435999999999]
[null,null,1767,74.882547000000002]
[null,null,1768,74.870941999999999]
[null,null,1769,74.867270000000005]
[null,null,1770,74.848123999999999]
[null,null,1771,74.847739000000004]
[null,null,1772,74.864828000000003]
[null,null,1773,74.878343999999998]
[null,null,1774,74.858338000000003]
[null,null,1775,74.822962000000004]
[null,null,1776,74.796840000000003]
[null,null,1777,74.789039000000002]
[null,null,1778,74.77431]
[null,null,1779,74.773911999999996]
[null,null,1780,74.772645999999995]
[null,null,1781,74.765711999999994]
[null,null,1782,74.756767999999994]
[null,null,1783,74.746725999999995]
[null,null,1784,74.759309000000002]
[null,null,1785,74.755554000000004]
[null,null,1786,74.739459999999994]
[null,null,1787,74.730491000000001]
[null,null,1788,74.720573000000002]
[null,null,1789,74.710660000000004]
[null,null,1790,74.722215000000006]
[null,null,1791,74.712470999999994]
[null,null,1792,74.708149000000006]
[null,null,1793,74.709447999999995]
[null,null,1794,74.700044000000005]
[null,null,1795,74.700800000000001]
[null,null,1796,74.688935999999998]
[null,null,1797,74.684887000000003]
[null,null,1798,74.674670000000006]
[null,null,1799,74.658218000000005]
[null,null,1800,74.653516999999994]
[null,null,1801,75.176651000000007]
[null,null,1802,75.182937999999993]
[null,null,1803,75.184419000000005]
[null,null,1804,75.177453]
[null,null,1805,75.161895999999999]
[null,null,1806,75.138174000000006]
[null,null,1807,75.147649000000001]
[null,null,1808,75.165488999999994]
[null,null,1809,75.180897000000002]
[null,null,1810,75.186784000000003]
[null,null,1811,75.175864000000004]
[null,null,1812,75.161579000000003]
[null,null,1813,75.153191000000007]
[null,null,1814,75.142830000000004]
[null,null,1815,75.122587999999993]
[null,null,1816,75.112778000000006]
[null,null,1817,75.122676999999996]
[null,null,1818,75.146243999999996]
[null,null,1819,75.116968999999997]
[null,null,1820,75.048698000000002]
[null,null,1821,74.99145]
[null,null,1822,74.989380999999995]
[null,null,1823,75.037723]
[null,null,1824,75.064475999999999]
[null,null,1825,75.048647000000003]
[null,null,1826,75.014236999999994]
[null,null,1827,75.005770999999996]
[null,null,1828,75.008723000000003]
[null,null,1829,75.005464000000003]
[null,null,1830,75.013203000000004]
[null,null,1831,75.042131999999995]
[null,null,1832,75.075695999999994]
[null,null,1833,75.094729000000001]
[null,null,1834,75.067674999999994]
[null,null,1835,75.027351999999993]
[null,null,1836,75.028302999999994]
[null,null,1837,75.029847000000004]
[null,null,1838,75.015981999999994]
[null,null,1839,74.970253]
[null,null,1840,74.907101999999995]
[null,null,1841,74.845506]
[null,null,1842,74.851890999999995]
[null,null,1843,74.946129999999997]
[null,null,1844,75.028688000000002]
[null,null,1845,75.033866000000003]
[null,null,1846,74.963432999999995]
[null,null,1847,74.862578999999997]
[null,null,1848,74.808370999999994]
[null,null,1849,74.826149999999998]
[null,null,1850,74.871944999999997]
[null,null,1851,74.888998000000001]
[null,null,1852,74.850916999999995]
[null,null,1853,74.813478000000003]
[null,null,1854,74.802049999999994]
[null,null,1855,74.836337]
[null,null,1856,74.879893999999993]
[null,null,1857,74.881913999999995]
[null,null,1858,74.857791000000006]
[null,null,1859,74.810404000000005]
[null,null,1860,74.796850000000006]
[null,null,1861,74.795383999999999]
[null,null,1862,74.790768]
[null,null,1863,74.795884000000001]
[null,null,1864,74.813710999999998]
[null,null,1865,74.816621999999995]
[null,null,1866,74.808058000000003]
[null,null,1867,74.790752999999995]
[null,null,1868,74.752904000000001]
[null,null,1869,74.724874]
[null,null,1870,74.695684999999997]
[null,null,1871,74.700891999999996]
[null,null,1872,74.677695]
[null,null,1873,74.646260999999996]
[null,null,1874,74.668644999999998]
[null,null,1875,74.692605]
[null,null,1876,74.693074999999993]
[null,null,1877,74.712738000000002]
[null,null,1878,74.732399000000001]
[null,null,1879,74.742886999999996]
[null,null,1880,74.745652000000007]
[null,null,1881,74.764521999999999]
[null,null,1882,74.776430000000005]
[null,null,1883,74.743357000000003]
[null,null,1884,74.727198999999999]
[null,null,1885,74.714702000000003]
[null,null,1886,74.709781000000007]
[null,null,1887,74.729939999999999]
[null,null,1888,74.742769999999993]
[null,null,1889,74.728973999999994]
[null,null,1890,74.708219]
[null,null,1891,74.685500000000005]
[null,null,1892,74.680192000000005]
[null,null,1893,74.675085999999993]
[null,null,1894,74.697467000000003]
[null,null,1895,74.742305999999999]
[null,null,1896,74.780153999999996]
[null,null,1897,74.754092]
[null,null,1898,74.718885]
[null,null,1899,74.663300000000007]
[null,null,1900,74.634198999999995]
[null,null,1901,74.666015999999999]
[null,null,1902,74.686104999999998]
[null,null,1903,74.692879000000005]
[null,null,1904,74.684921000000003]
[null,null,1905,74.634507999999997]
[null,null,1906,74.583161000000004]
[null,null,1907,74.576132999999999]
[null,null,1908,74.596238]
[null,null,1909,74.640798000000004]
[null,null,1910,74.668885000000003]
[null,null,1911,74.672033999999996]
[null,null,1912,74.657953000000006]
[null,null,1913,74.609835000000004]
[null,null,1914,74.594040000000007]
[null,null,1915,74.578703000000004]
[null,null,1916,74.618104000000002]
[null,null,1917,74.646351999999993]
[null,null,1918,74.645653999999993]
[null,null,1919,74.593946000000003]
[null,null,1920,74.559413000000006]
[null,null,1921,74.530103999999994]
[null,null,1922,74.520307000000003]
[null,null,1923,74.518039999999999]
[null,null,1924,74.545393000000004]
[null,null,1925,74.555171000000001]
[null,null,1926,74.552639999999997]
[null,null,1927,74.549833000000007]
[null,null,1928,74.526466999999997]
[null,null,1929,74.522908000000001]
[null,null,1930,74.518002999999993]
[null,null,1931,74.509947999999994]
[null,null,1932,74.518383]
[null,null,1933,74.541601]
[null,null,1934,74.518029999999996]
[null,null,1935,74.516312999999997]
[null,null,1936,74.531953999999999]
[null,null,1937,74.553196]
[null,null,1938,74.540944999999994]
[null,null,1939,74.510349000000005]
[null,null,1940,74.508126000000004]
[null,null,1941,74.525060999999994]
[null,null,1942,74.517577000000003]
[null,null,1943,74.490215000000006]
[null,null,1944,74.482529]
[null,null,1945,74.501592000000002]
[null,null,1946,74.507538999999994]
[null,null,1947,74.511506999999995]
[null,null,1948,74.491382999999999]
[null,null,1949,74.506946999999997]
[null,null,1950,74.494163]
[null,null,1951,74.512006]
[null,null,1952,74.529278000000005]
[null,null,1953,74.497493000000006]
[null,null,1954,74.485474999999994]
[null,null,1955,74.492621999999997]
[null,null,1956,74.494746000000006]
[null,null,1957,74.481089999999995]
[null,null,1958,74.500073]
[null,null,1959,74.483797999999993]
[null,null,1960,74.487977999999998]
[null,null,1961,74.486439000000004]
[null,null,1962,74.499294000000006]
[null,null,1963,74.481763000000001]
[null,null,1964,74.480760000000004]
[null,null,1965,74.461787000000001]
[null,null,1966,74.473363000000006]
[null,null,1967,74.473365999999999]
[null,null,1968,74.475953000000004]
[null,null,1969,74.474873000000002]
[null,null,1970,74.478573999999995]
[null,null,1971,74.456914999999995]
[null,null,1972,74.453733]
[null,null,1973,74.463485000000006]
[null,null,1974,74.470478999999997]
[null,null,1975,74.475807000000003]
[null,null,1976,74.479271999999995]
[null,null,1977,74.473579000000001]
[null,null,1978,74.460723000000002]
[null,null,1979,74.446883999999997]
[null,null,1980,74.449727999999993]
[null,null,1981,74.436680999999993]
[null,null,1982,74.445006000000006]
[null,null,1983,74.439663999999993]
[null,null,1984,74.433165000000002]
[null,null,1985,74.430173999999994]
[null,null,1986,74.433318]
[null,null,1987,74.440651000000003]
[null,null,1988,74.443466000000001]
[null,null,1989,74.449528000000001]
[null,null,1990,74.429496]
[null,null,1991,74.408683999999994]
[null,null,1992,74.399681999999999]
[null,null,1993,74.400513000000004]
[null,null,1994,74.402133000000006]
[null,null,1995,74.408249999999995]
[null,null,1996,74.411651000000006]
[null,null,1997,74.411098999999993]
[null,null,1998,74.415305000000004]
[null,null,1999,74.408186000000001]
[null,null,2000,74.411209999999997]
[null,null,2001,74.410606999999999]
[null,null,2002,74.400962000000007]
[null,null,2003,74.401311000000007]
[null,null,2004,74.390809000000004]
[null,null,2005,74.387773999999993]
[null,null,2006,74.377967999999996]
[null,null,2007,74.363973000000001]
[null,null,2008,74.365532000000002]
[null,null,2009,74.353812000000005]
[null,null,2010,74.347800000000007]
[null,null,2011,74.373030999999997]
[null,null,2012,74.366504000000006]
[null,null,2013,74.369792000000004]
[null,null,2014,74.371382999999994]
[null,null,2015,74.373816000000005]
[null,null,2016,74.374893999999998]
[null,null,2017,74.357410000000002]
[null,null,2018,74.352761000000001]
[null,null,2019,74.373610999999997]
[null,null,2020,74.367906000000005]
[null,null,2021,74.353874000000005]
[null,null,2022,74.345057999999995]
[null,null,2023,74.348607999999999]
[null,null,2024,74.347127]
[null,null,2025,74.336652999999998]
[null,null,2026,74.335648000000006]
[null,null,2027,74.334536]
[null,null,2028,74.329324999999997]
[null,null,2029,74.308588999999998]
[null,null,2030,74.303702999999999]
[null,null,2031,74.309852000000006]
[null,null,2032,74.301528000000005]
[null,null,2033,74.301552000000001]
[null,null,2034,74.286265999999998]
[null,null,2035,74.290575000000004]
[null,null,2036,74.309706000000006]
[null,null,2037,74.299982999999997]
[null,null,2038,74.292179000000004]
[null,null,2039,74.274224000000004]
[null,null,2040,74.256247999999999]
[null,null,2041,74.266231000000005]
[null,null,2042,74.279337999999996]
[null,null,2043,74.268037000000007]
[null,null,2044,74.250523999999999]
[null,null,2045,74.234737999999993]
[null,null,2046,74.230112000000005]
[null,null,2047,74.223939000000001]
[null,null,2048,74.212712999999994]
[null,null,2049,74.207052000000004]
[null,null,2050,74.187329000000005]
[null,null,2051,74.179649999999995]
[null,null,2052,74.186379000000002]
[null,null,2053,74.181188000000006]
[null,null,2054,74.178574999999995]
[null,null,2055,74.163162999999997]
[null,null,2056,74.143692999999999]
[null,null,2057,74.143754999999999]
[null,null,2058,74.149525999999994]
[null,null,2059,74.141574000000006]
[null,null,2060,74.116932000000006]
[null,null,2061,74.075390999999996]
[null,null,2062,74.070457000000005]
[null,null,2063,74.069918000000001]
[null,null,2064,74.041359999999997]
[null,null,2065,74.036789999999996]
[null,null,2066,74.031312]
[null,null,2067,74.020482999999999]
[null,null,2068,74.017525000000006]
[null,null,2069,74.003277999999995]
[null,null,2070,73.992473000000004]
[null,null,2071,73.965704000000002]
[null,null,2072,73.942520000000002]
[null,null,2073,73.932775000000007]
[null,null,2074,73.924558000000005]
[null,null,2075,73.906854999999993]
[null,null,2076,73.870496000000003]
[null,null,2077,73.856233000000003]
[null,null,2078,73.854455000000002]
[null,null,2079,73.833271999999994]
[null,null,2080,73.810039000000003]
[null,null,2081,73.796561999999994]
[null,null,2082,73.780345999999994]
[null,null,2083,73.771045999999998]
[null,null,2084,73.768985999999998]
[null,null,2085,73.770303999999996]
[null,null,2086,73.752465000000001]
[null,null,2087,73.714965000000007]
[null,null,2088,73.694450000000003]
[null,null,2089,73.682602000000003]
[null,null,2090,73.669511999999997]
[null,null,2091,73.660713999999999]
[null,null,2092,73.644125000000003]
[null,null,2093,73.628490999999997]
[null,null,2094,73.616320000000002]
[null,null,2095,73.602771000000004]
[null,null,2096,73.578220999999999]
[null,null,2097,73.544174999999996]
[null,null,2098,73.546953999999999]
[null,null,2099,73.542753000000005]
[null,null,2100,73.538836000000003]
[null,null,2101,73.540978999999993]
[null,null,2102,73.515169]
[null,null,2103,73.471909999999994]
[null,null,2104,73.461571000000006]
[null,null,2105,73.456980000000001]
[null,null,2106,73.428146999999996]
[null,null,2107,73.405293999999998]
[null,null,2108,73.380967999999996]
[null,null,2109,73.366163]
[null,null,2110,73.351096999999996]
[null,null,2111,73.331603000000001]
[null,null,2112,73.315561000000002]
[null,null,2113,73.284031999999996]
[null,null,2114,73.289209]
[null,null,2115,73.287554]
[null,null,2116,73.265880999999993]
[null,null,2117,73.254272]
[null,null,2118,73.253474999999995]
[null,null,2119,73.248215999999999]
[null,null,2120,73.246483999999995]
[null,null,2121,73.234888999999995]
[null,null,2122,73.233072000000007]
[null,null,2123,73.218813999999995]
[null,null,2124,73.221451000000002]
[null,null,2125,73.225908000000004]
[null,null,2126,73.219828000000007]
[null,null,2127,73.214758000000003]
[null,null,2128,73.198136000000005]
[null,null,2129,73.185760999999999]
[null,null,2130,73.201638000000003]
[null,null,2131,73.209280000000007]
[null,null,2132,73.208145000000002]
[null,null,2133,73.212467000000004]
[null,null,2134,73.206745999999995]
[null,null,2135,73.213511999999994]
[null,null,2136,73.231522999999996]
[null,null,2137,73.226985999999997]
[null,null,2138,73.218462000000002]
[null,null,2139,73.201295000000002]
[null,null,2140,73.197508999999997]
[null,null,2141,73.223299999999995]
[null,null,2142,73.221127999999993]
[null,null,2143,73.210812000000004]
[null,null,2144,73.211061000000001]
[null,null,2145,73.209580000000003]
[null,null,2146,73.190040999999994]
[null,null,2147,73.200186000000002]
[null,null,2148,73.212846999999996]
[null,null,2149,73.214734000000007]
[null,null,2150,73.223183000000006]
[null,null,2151,73.203818999999996]
[null,null,2152,73.199370000000002]
[null,null,2153,73.209992]
[null,null,2154,73.209092999999996]
[null,null,2155,73.209827000000004]
[null,null,2156,73.199571000000006]
[null,null,2157,73.180246999999994]
[null,null,2158,73.174678]
[null,null,2159,73.187989000000002]
[null,null,2160,73.183504999999997]
[null,null,2161,73.182250999999994]
[null,null,2162,73.171700000000001]
[null,null,2163,73.154829000000007]
[null,null,2164,73.173930999999996]
[null,null,2165,73.170402999999993]
[null,null,2166,73.159496000000004]
[null,null,2167,73.136099999999999]
[null,null,2168,73.108581999999998]
[null,null,2169,73.078487999999993]
[null,null,2170,73.067812000000004]
[null,null,2171,73.098911000000001]
[null,null,2172,73.084366000000003]
[null,null,2173,73.077157999999997]
[null,null,2174,73.058961999999994]
[null,null,2175,73.037909999999997]
[null,null,2176,73.041695000000004]
[null,null,2177,73.008892000000003]
[null,null,2178,72.995751999999996]
[null,null,2179,72.970003000000005]
[null,null,2180,72.958430000000007]
[null,null,2181,72.953598999999997]
[null,null,2182,72.933672999999999]
[null,null,2183,72.918037999999996]
[null,null,2184,72.889661000000004]
[null,null,2185,72.875051999999997]
[null,null,2186,72.860922000000002]
[null,null,2187,72.839074999999994]
[null,null,2188,72.814700000000002]
[null,null,2189,72.813458999999995]
[null,null,2190,72.772210999999999]
[null,null,2191,72.767167999999998]
[null,null,2192,72.739405000000005]
[null,null,2193,72.735416000000001]
[null,null,2194,72.717296000000005]
[null,null,2195,72.685631999999998]
[null,null,2196,72.649653999999998]
[null,null,2197,72.639594000000002]
[null,null,2198,72.640863999999993]
[null,null,2199,72.615217000000001]
[null,null,2200,72.590855000000005]