{"text_format":"2","workbook":"xlsx","n_sheets":1,"sheets":["YAG-BBAR"],"not_rendered":{"charts":1,"images":1,"macros":0,"external_links":0,"defined_names":0,"comments":0,"pivot_tables":0},"unopened":[],"bounds":{"document_bytes":16777216,"sheet_cells":100000,"run_cost":"one","rows_first":2000,"rows_last":500,"rows_between":2000,"halvings":0,"cell_chars":16384,"cell_head_chars":4096},"cells_cut":0,"cells_raw":0,"read":"whole","date_system":"1900"}

{"sheet":"YAG-BBAR","index":0,"n_rows":2002,"n_cols":4,"rows_kept":2002,"cut":false,"hidden":false,"merged":[[3,0,3,1],[5,0,10,1],[11,0,12,1],[4,0,4,1]]}
[null,null,"λ (nm)","T (%)"]
[null,null,200,1.077E-3]
[null,null,201,7.5299999999999998E-4]
["Typical Transmission Data",null,202,2.1499999999999999E-4]
["YAG-BBAR Coating on N-BK7",null,203,4.2900000000000002E-4]
["The data shown here are typical, measured total transmission of a 3mm thick window at 0° AOI.  For more information please contact our Product and Application Support. \nThis data may be used but Edmund Optics must be cited as the source.\n",null,204,4.2900000000000002E-4]
[null,null,205,0]
[null,null,206,0]
[null,null,207,0]
[null,null,208,0]
[null,null,209,0]
["Not what you're looking for? Click here for a full list of our standard AR coatings.",null,210,0]
[null,null,211,0]
[null,null,212,0]
[null,null,213,0]
[null,null,214,0]
[null,null,215,0]
[null,null,216,0]
[null,null,217,0]
[null,null,218,0]
[null,null,219,0]
[null,null,220,0]
[null,null,221,0]
[null,null,222,0]
[null,null,223,0]
[null,null,224,0]
[null,null,225,0]
[null,null,226,0]
[null,null,227,0]
[null,null,228,0]
[null,null,229,0]
[null,null,230,0]
[null,null,231,0]
[null,null,232,0]
[null,null,233,0]
[null,null,234,0]
[null,null,235,0]
[null,null,236,0]
[null,null,237,0]
[null,null,238,0]
[null,null,239,0]
[null,null,240,0]
[null,null,241,0]
[null,null,242,0]
[null,null,243,0]
[null,null,244,0]
[null,null,245,0]
[null,null,246,0]
[null,null,247,0]
[null,null,248,5.3399999999999997E-4]
[null,null,249,0]
[null,null,250,1.07E-4]
[null,null,251,3.21E-4]
[null,null,252,5.3499999999999999E-4]
[null,null,253,2.14E-4]
[null,null,254,7.4899999999999999E-4]
[null,null,255,0]
[null,null,256,1.0709999999999999E-3]
[null,null,257,9.6400000000000001E-4]
[null,null,258,2.1440000000000001E-3]
[null,null,259,3.003E-3]
[null,null,260,6.4359999999999999E-3]
[null,null,261,9.5499999999999995E-3]
[null,null,262,1.5671999999999998E-2]
[null,null,263,2.631E-2]
[null,null,264,4.1035000000000002E-2]
[null,null,265,6.2864000000000003E-2]
[null,null,266,9.5552999999999999E-2]
[null,null,267,0.141517]
[null,null,268,0.20258499999999999]
[null,null,269,0.28583599999999998]
[null,null,270,0.39135300000000001]
[null,null,271,0.52800199999999997]
[null,null,272,0.696878]
[null,null,273,0.90555099999999999]
[null,null,274,1.15906]
[null,null,275,1.46346]
[null,null,276,1.8246690000000001]
[null,null,277,2.2513550000000002]
[null,null,278,2.7530169999999998]
[null,null,279,3.3272870000000001]
[null,null,280,3.9941]
[null,null,281,4.7614619999999999]
[null,null,282,5.6407290000000003]
[null,null,283,6.6560259999999998]
[null,null,284,7.8115790000000001]
[null,null,285,9.1103190000000005]
[null,null,286,10.575745]
[null,null,287,12.219324]
[null,null,288,14.021658]
[null,null,289,15.993225000000001]
[null,null,290,18.109939000000001]
[null,null,291,20.360720000000001]
[null,null,292,22.692440000000001]
[null,null,293,25.091263000000001]
[null,null,294,27.493096999999999]
[null,null,295,29.859604999999998]
[null,null,296,32.145924999999998]
[null,null,297,34.311259999999997]
[null,null,298,36.290968999999997]
[null,null,299,38.022623000000003]
[null,null,300,39.525072000000002]
[null,null,301,40.743313999999998]
[null,null,302,41.705621000000001]
[null,null,303,42.413916]
[null,null,304,42.886930999999997]
[null,null,305,43.150148999999999]
[null,null,306,43.218013999999997]
[null,null,307,43.118217000000001]
[null,null,308,42.896790000000003]
[null,null,309,42.577140999999997]
[null,null,310,42.181724000000003]
[null,null,311,41.730721000000003]
[null,null,312,41.260944000000002]
[null,null,313,40.759698]
[null,null,314,40.275072999999999]
[null,null,315,39.812415999999999]
[null,null,316,39.373562999999997]
[null,null,317,38.935307999999999]
[null,null,318,38.538423999999999]
[null,null,319,38.174740999999997]
[null,null,320,37.828181000000001]
[null,null,321,37.557823999999997]
[null,null,322,37.344465999999997]
[null,null,323,37.154417000000002]
[null,null,324,37.029454999999999]
[null,null,325,36.957917999999999]
[null,null,326,36.923371000000003]
[null,null,327,36.960962000000002]
[null,null,328,36.986862000000002]
[null,null,329,37.090567]
[null,null,330,37.252375999999998]
[null,null,331,37.459062000000003]
[null,null,332,37.683444000000001]
[null,null,333,37.971587]
[null,null,334,38.293458999999999]
[null,null,335,38.648217000000002]
[null,null,336,39.071454000000003]
[null,null,337,39.540233999999998]
[null,null,338,40.021965999999999]
[null,null,339,40.567106000000003]
[null,null,340,41.167316]
[null,null,341,41.789915000000001]
[null,null,342,42.458106000000001]
[null,null,343,43.155213000000003]
[null,null,344,43.917400000000001]
[null,null,345,44.714570000000002]
[null,null,346,45.554586]
[null,null,347,46.423707999999998]
[null,null,348,47.348095999999998]
[null,null,349,48.319336999999997]
[null,null,350,49.296782]
[null,null,351,50.340330999999999]
[null,null,352,51.417839999999998]
[null,null,353,52.514243999999998]
[null,null,354,53.681939999999997]
[null,null,355,54.842272000000001]
[null,null,356,56.043582000000001]
[null,null,357,57.267665000000001]
[null,null,358,58.507192000000003]
[null,null,359,59.788440000000001]
[null,null,360,61.087819000000003]
[null,null,361,62.415351999999999]
[null,null,362,63.743822999999999]
[null,null,363,65.079325999999995]
[null,null,364,66.396612000000005]
[null,null,365,67.702916999999999]
[null,null,366,69.041685999999999]
[null,null,367,70.343413999999996]
[null,null,368,71.653315000000006]
[null,null,369,72.96857]
[null,null,370,74.196038999999999]
[null,null,371,75.441883000000004]
[null,null,372,76.623673999999994]
[null,null,373,77.781808999999996]
[null,null,374,78.931854000000001]
[null,null,375,80.002314999999996]
[null,null,376,81.038227000000006]
[null,null,377,81.998307999999994]
[null,null,378,82.945984999999993]
[null,null,379,83.892103000000006]
[null,null,380,84.826915999999997]
[null,null,381,85.608984000000007]
[null,null,382,86.327641]
[null,null,383,86.996499]
[null,null,384,87.616388999999998]
[null,null,385,88.178709999999995]
[null,null,386,88.715547999999998]
[null,null,387,89.187769000000003]
[null,null,388,89.580409000000003]
[null,null,389,89.938096000000002]
[null,null,390,90.254317999999998]
[null,null,391,90.503174999999999]
[null,null,392,90.710946000000007]
[null,null,393,90.889651999999998]
[null,null,394,91.026206999999999]
[null,null,395,91.122540000000001]
[null,null,396,91.215896000000001]
[null,null,397,91.267623999999998]
[null,null,398,91.268848000000006]
[null,null,399,91.261782999999994]
[null,null,400,91.240080000000006]
[null,null,401,91.202020000000005]
[null,null,402,91.134879999999995]
[null,null,403,91.035579999999996]
[null,null,404,90.955877999999998]
[null,null,405,90.867377000000005]
[null,null,406,90.755481000000003]
[null,null,407,90.619679000000005]
[null,null,408,90.497718000000006]
[null,null,409,90.376823000000002]
[null,null,410,90.251440000000002]
[null,null,411,90.127194000000003]
[null,null,412,90.009726999999998]
[null,null,413,89.891739000000001]
[null,null,414,89.784983999999994]
[null,null,415,89.684515000000005]
[null,null,416,89.590496999999999]
[null,null,417,89.502993000000004]
[null,null,418,89.401730000000001]
[null,null,419,89.310153]
[null,null,420,89.224354000000005]
[null,null,421,89.160933999999997]
[null,null,422,89.119747000000004]
[null,null,423,89.084973000000005]
[null,null,424,89.049913000000004]
[null,null,425,89.005639000000002]
[null,null,426,89.005894999999995]
[null,null,427,89.001067000000006]
[null,null,428,88.990452000000005]
[null,null,429,88.997808000000006]
[null,null,430,89.02355]
[null,null,431,89.065377999999995]
[null,null,432,89.094696999999996]
[null,null,433,89.146608000000001]
[null,null,434,89.206801999999996]
[null,null,435,89.264764]
[null,null,436,89.342224999999999]
[null,null,437,89.416607999999997]
[null,null,438,89.505641999999995]
[null,null,439,89.622456]
[null,null,440,89.743813000000003]
[null,null,441,89.863169999999997]
[null,null,442,89.976335000000006]
[null,null,443,90.102352999999994]
[null,null,444,90.252960999999999]
[null,null,445,90.400390000000002]
[null,null,446,90.539238999999995]
[null,null,447,90.671654000000004]
[null,null,448,90.826136000000005]
[null,null,449,91.005325999999997]
[null,null,450,91.183482999999995]
[null,null,451,91.355425999999994]
[null,null,452,91.545260999999996]
[null,null,453,91.727271000000002]
[null,null,454,91.910449999999997]
[null,null,455,92.103336999999996]
[null,null,456,92.301310000000001]
[null,null,457,92.488827000000001]
[null,null,458,92.657411999999994]
[null,null,459,92.847638000000003]
[null,null,460,93.061224999999993]
[null,null,461,93.262679000000006]
[null,null,462,93.437048000000004]
[null,null,463,93.624975000000006]
[null,null,464,93.832584999999995]
[null,null,465,94.027304000000001]
[null,null,466,94.214037000000005]
[null,null,467,94.413657000000001]
[null,null,468,94.616461000000001]
[null,null,469,94.807141999999999]
[null,null,470,94.989051000000003]
[null,null,471,95.199752000000004]
[null,null,472,95.369591999999997]
[null,null,473,95.524772999999996]
[null,null,474,95.708831000000004]
[null,null,475,95.884129999999999]
[null,null,476,96.046413999999999]
[null,null,477,96.220417999999995]
[null,null,478,96.408703000000003]
[null,null,479,96.578952000000001]
[null,null,480,96.728956999999994]
[null,null,481,96.879035999999999]
[null,null,482,97.038949000000002]
[null,null,483,97.200801999999996]
[null,null,484,97.334581999999997]
[null,null,485,97.453204999999997]
[null,null,486,97.603948000000003]
[null,null,487,97.713595999999995]
[null,null,488,97.831121999999993]
[null,null,489,97.966837999999996]
[null,null,490,98.097802000000001]
[null,null,491,98.198256000000001]
[null,null,492,98.298653000000002]
[null,null,493,98.425186999999994]
[null,null,494,98.536153999999996]
[null,null,495,98.616657000000004]
[null,null,496,98.714850999999996]
[null,null,497,98.801007999999996]
[null,null,498,98.884496999999996]
[null,null,499,98.960448999999997]
[null,null,500,99.029760999999993]
[null,null,501,99.106629999999996]
[null,null,502,99.179079999999999]
[null,null,503,99.226518999999996]
[null,null,504,99.276264999999995]
[null,null,505,99.345453000000006]
[null,null,506,99.401634999999999]
[null,null,507,99.446198999999993]
[null,null,508,99.487694000000005]
[null,null,509,99.541021000000001]
[null,null,510,99.581371000000004]
[null,null,511,99.61833]
[null,null,512,99.634595000000004]
[null,null,513,99.660416999999995]
[null,null,514,99.681092000000007]
[null,null,515,99.704469000000003]
[null,null,516,99.712401999999997]
[null,null,517,99.725110999999998]
[null,null,518,99.752860999999996]
[null,null,519,99.783382000000003]
[null,null,520,99.793389000000005]
[null,null,521,99.784948]
[null,null,522,99.808145999999994]
[null,null,523,99.814702999999994]
[null,null,524,99.812708000000001]
[null,null,525,99.8048]
[null,null,526,99.800899999999999]
[null,null,527,99.796193000000002]
[null,null,528,99.777888000000004]
[null,null,529,99.763290999999995]
[null,null,530,99.767858000000004]
[null,null,531,99.770858000000004]
[null,null,532,99.685136]
[null,null,533,99.719892000000002]
[null,null,534,99.724868000000001]
[null,null,535,99.699646000000001]
[null,null,536,99.682580999999999]
[null,null,537,99.670023999999998]
[null,null,538,99.653049999999993]
[null,null,539,99.621617999999998]
[null,null,540,99.613937000000007]
[null,null,541,99.600781999999995]
[null,null,542,99.568787]
[null,null,543,99.547250000000005]
[null,null,544,99.521064999999993]
[null,null,545,99.518304999999998]
[null,null,546,99.511375000000001]
[null,null,547,99.486953]
[null,null,548,99.435319000000007]
[null,null,549,99.416905]
[null,null,550,99.402315000000002]
[null,null,551,99.367133999999993]
[null,null,552,99.365583999999998]
[null,null,553,99.353246999999996]
[null,null,554,99.312171000000006]
[null,null,555,99.295713000000006]
[null,null,556,99.268364000000005]
[null,null,557,99.252889999999994]
[null,null,558,99.247431000000006]
[null,null,559,99.213464999999999]
[null,null,560,99.194389000000001]
[null,null,561,99.192194000000001]
[null,null,562,99.168509999999998]
[null,null,563,99.160990999999996]
[null,null,564,99.126683999999997]
[null,null,565,99.120435000000001]
[null,null,566,99.098748000000001]
[null,null,567,99.088187000000005]
[null,null,568,99.072046]
[null,null,569,99.048214000000002]
[null,null,570,99.027693999999997]
[null,null,571,99.024191000000002]
[null,null,572,99.004720000000006]
[null,null,573,99.005634999999998]
[null,null,574,98.986643000000001]
[null,null,575,98.976095000000001]
[null,null,576,98.965917000000005]
[null,null,577,98.942096000000006]
[null,null,578,98.933774]
[null,null,579,98.922405999999995]
[null,null,580,98.918547000000004]
[null,null,581,98.914956000000004]
[null,null,582,98.903372000000005]
[null,null,583,98.881730000000005]
[null,null,584,98.905727999999996]
[null,null,585,98.920029999999997]
[null,null,586,98.906661]
[null,null,587,98.902715000000001]
[null,null,588,98.871035000000006]
[null,null,589,98.877363000000003]
[null,null,590,98.875856999999996]
[null,null,591,98.887986999999995]
[null,null,592,98.883866999999995]
[null,null,593,98.869213999999999]
[null,null,594,98.833999000000006]
[null,null,595,98.824635999999998]
[null,null,596,98.839340000000007]
[null,null,597,98.848142999999993]
[null,null,598,98.83963]
[null,null,599,98.862661000000003]
[null,null,600,98.851603999999995]
[null,null,601,98.826943999999997]
[null,null,602,98.841994999999997]
[null,null,603,98.842709999999997]
[null,null,604,98.841764999999995]
[null,null,605,98.841205000000002]
[null,null,606,98.833973]
[null,null,607,98.864688000000001]
[null,null,608,98.842208999999997]
[null,null,609,98.844127999999998]
[null,null,610,98.831355000000002]
[null,null,611,98.845564999999993]
[null,null,612,98.853682000000006]
[null,null,613,98.851844999999997]
[null,null,614,98.862342999999996]
[null,null,615,98.836635000000001]
[null,null,616,98.836860999999999]
[null,null,617,98.864619000000005]
[null,null,618,98.846209000000002]
[null,null,619,98.858799000000005]
[null,null,620,98.856119000000007]
[null,null,621,98.855311999999998]
[null,null,622,98.870383000000004]
[null,null,623,98.862746999999999]
[null,null,624,98.849361999999999]
[null,null,625,98.869304999999997]
[null,null,626,98.866129000000001]
[null,null,627,98.869679000000005]
[null,null,628,98.853947000000005]
[null,null,629,98.870429000000001]
[null,null,630,98.857864000000006]
[null,null,631,98.856802999999999]
[null,null,632,98.877305000000007]
[null,null,633,98.886011999999994]
[null,null,634,98.855333999999999]
[null,null,635,98.864329999999995]
[null,null,636,98.888312999999997]
[null,null,637,98.852197000000004]
[null,null,638,98.858346999999995]
[null,null,639,98.876109999999997]
[null,null,640,98.853810999999993]
[null,null,641,98.847127]
[null,null,642,98.845991999999995]
[null,null,643,98.859730999999996]
[null,null,644,98.862812000000005]
[null,null,645,98.862177000000003]
[null,null,646,98.861255999999997]
[null,null,647,98.860906999999997]
[null,null,648,98.815984]
[null,null,649,98.830618000000001]
[null,null,650,98.821634000000003]
[null,null,651,98.826858000000001]
[null,null,652,98.812933999999998]
[null,null,653,98.799199000000002]
[null,null,654,98.797535999999994]
[null,null,655,98.804652000000004]
[null,null,656,98.791034999999994]
[null,null,657,98.79]
[null,null,658,98.812808000000004]
[null,null,659,98.776416999999995]
[null,null,660,98.751632000000001]
[null,null,661,98.746945999999994]
[null,null,662,98.734928999999994]
[null,null,663,98.720618000000002]
[null,null,664,98.720999000000006]
[null,null,665,98.709191000000004]
[null,null,666,98.693466999999998]
[null,null,667,98.674058000000002]
[null,null,668,98.705601000000001]
[null,null,669,98.677682000000004]
[null,null,670,98.670392000000007]
[null,null,671,98.668001000000004]
[null,null,672,98.638311000000002]
[null,null,673,98.642401000000007]
[null,null,674,98.638024999999999]
[null,null,675,98.625645000000006]
[null,null,676,98.627837999999997]
[null,null,677,98.610471000000004]
[null,null,678,98.579277000000005]
[null,null,679,98.575335999999993]
[null,null,680,98.566935999999998]
[null,null,681,98.563991999999999]
[null,null,682,98.552017000000006]
[null,null,683,98.544948000000005]
[null,null,684,98.521473]
[null,null,685,98.501099999999994]
[null,null,686,98.477052]
[null,null,687,98.471170999999998]
[null,null,688,98.454655000000002]
[null,null,689,98.444177999999994]
[null,null,690,98.434569999999994]
[null,null,691,98.441872000000004]
[null,null,692,98.410021]
[null,null,693,98.390199999999993]
[null,null,694,98.392037999999999]
[null,null,695,98.363607999999999]
[null,null,696,98.332035000000005]
[null,null,697,98.31926]
[null,null,698,98.277850999999998]
[null,null,699,98.264223000000001]
[null,null,700,98.248721000000003]
[null,null,701,98.250004000000004]
[null,null,702,98.242303000000007]
[null,null,703,98.221395000000001]
[null,null,704,98.208904000000004]
[null,null,705,98.201203000000007]
[null,null,706,98.180087999999998]
[null,null,707,98.147406000000004]
[null,null,708,98.113742999999999]
[null,null,709,98.095848000000004]
[null,null,710,98.073744000000005]
[null,null,711,98.054867999999999]
[null,null,712,98.053955999999999]
[null,null,713,98.032989000000001]
[null,null,714,98.012085999999996]
[null,null,715,98.009131999999994]
[null,null,716,97.969494999999995]
[null,null,717,97.947889000000004]
[null,null,718,97.945115999999999]
[null,null,719,97.923407999999995]
[null,null,720,97.895934999999994]
[null,null,721,97.861939000000007]
[null,null,722,97.856174999999993]
[null,null,723,97.853357000000003]
[null,null,724,97.838155]
[null,null,725,97.826437999999996]
[null,null,726,97.810258000000005]
[null,null,727,97.795260999999996]
[null,null,728,97.792940000000002]
[null,null,729,97.777811999999997]
[null,null,730,97.740921999999998]
[null,null,731,97.718638999999996]
[null,null,732,97.706580000000002]
[null,null,733,97.688910000000007]
[null,null,734,97.672037000000003]
[null,null,735,97.666589999999999]
[null,null,736,97.637985]
[null,null,737,97.595612000000003]
[null,null,738,97.587029999999999]
[null,null,739,97.575817999999998]
[null,null,740,97.557462999999998]
[null,null,741,97.551603999999998]
[null,null,742,97.528330999999994]
[null,null,743,97.494110000000006]
[null,null,744,97.464256000000006]
[null,null,745,97.480728999999997]
[null,null,746,97.478486000000004]
[null,null,747,97.442025000000001]
[null,null,748,97.435395999999997]
[null,null,749,97.428550999999999]
[null,null,750,97.384501999999998]
[null,null,751,97.362084999999993]
[null,null,752,97.384094000000005]
[null,null,753,97.366269000000003]
[null,null,754,97.332451000000006]
[null,null,755,97.320723000000001]
[null,null,756,97.326284000000001]
[null,null,757,97.313270000000003]
[null,null,758,97.307696000000007]
[null,null,759,97.331804000000005]
[null,null,760,97.316328999999996]
[null,null,761,97.284563000000006]
[null,null,762,97.257164000000003]
[null,null,763,97.237450999999993]
[null,null,764,97.212619000000004]
[null,null,765,97.209900000000005]
[null,null,766,97.219987000000003]
[null,null,767,97.218799000000004]
[null,null,768,97.206609999999998]
[null,null,769,97.171390000000002]
[null,null,770,97.144401999999999]
[null,null,771,97.144037999999995]
[null,null,772,97.152676999999997]
[null,null,773,97.135396999999998]
[null,null,774,97.131472000000002]
[null,null,775,97.131290000000007]
[null,null,776,97.100773000000004]
[null,null,777,97.104507999999996]
[null,null,778,97.102519999999998]
[null,null,779,97.091926000000001]
[null,null,780,97.081667999999993]
[null,null,781,97.061351999999999]
[null,null,782,97.061171000000002]
[null,null,783,97.098434999999995]
[null,null,784,97.076673]
[null,null,785,97.050280000000001]
[null,null,786,97.036884000000001]
[null,null,787,97.046796000000001]
[null,null,788,97.038386000000003]
[null,null,789,97.027412999999996]
[null,null,790,97.027529000000001]
[null,null,791,97.011849999999995]
[null,null,792,97.022402999999997]
[null,null,793,97.050317000000007]
[null,null,794,97.021978000000004]
[null,null,795,97.030125999999996]
[null,null,796,96.988754999999998]
[null,null,797,97.005897000000004]
[null,null,798,96.996184999999997]
[null,null,799,97.017017999999993]
[null,null,800,97.02055]
[null,null,801,97.015951999999999]
[null,null,802,96.993577000000002]
[null,null,803,97.026488000000001]
[null,null,804,97.008083999999997]
[null,null,805,97.014320999999995]
[null,null,806,97.015680000000003]
[null,null,807,97.016974000000005]
[null,null,808,97.037239999999997]
[null,null,809,96.997969999999995]
[null,null,810,97.018621999999993]
[null,null,811,97.004643000000002]
[null,null,812,97.014880000000005]
[null,null,813,97.034694000000002]
[null,null,814,97.012799000000001]
[null,null,815,97.047111000000001]
[null,null,816,97.023582000000005]
[null,null,817,97.042788999999999]
[null,null,818,97.040611999999996]
[null,null,819,97.046400000000006]
[null,null,820,97.076019000000002]
[null,null,821,97.100245000000001]
[null,null,822,97.102740999999995]
[null,null,823,97.072539000000006]
[null,null,824,97.097735]
[null,null,825,97.119917999999998]
[null,null,826,97.146799999999999]
[null,null,827,97.151737999999995]
[null,null,828,97.114463000000001]
[null,null,829,97.148071999999999]
[null,null,830,97.110111000000003]
[null,null,831,97.143745999999993]
[null,null,832,97.128789999999995]
[null,null,833,97.180148000000003]
[null,null,834,97.177762999999999]
[null,null,835,97.200642000000002]
[null,null,836,97.208528999999999]
[null,null,837,97.270781999999997]
[null,null,838,97.241365000000002]
[null,null,839,97.247107999999997]
[null,null,840,97.246894999999995]
[null,null,841,97.237515999999999]
[null,null,842,97.235298999999998]
[null,null,843,97.263232000000002]
[null,null,844,97.226733999999993]
[null,null,845,97.272450000000006]
[null,null,846,97.312218000000001]
[null,null,847,97.379474000000002]
[null,null,848,97.356414999999998]
[null,null,849,97.335989999999995]
[null,null,850,97.394101000000006]
[null,null,851,97.381006999999997]
[null,null,852,97.375023999999996]
[null,null,853,97.409491000000003]
[null,null,854,97.496753999999996]
[null,null,855,97.493362000000005]
[null,null,856,97.467876000000004]
[null,null,857,97.462001999999998]
[null,null,858,97.475665000000006]
[null,null,859,97.496871999999996]
[null,null,860,97.602643999999998]
[null,null,861,97.556118999999995]
[null,null,862,97.584708000000006]
[null,null,863,97.610315]
[null,null,864,97.639922999999996]
[null,null,865,97.644683000000001]
[null,null,866,97.650246999999993]
[null,null,867,97.672398999999999]
[null,null,868,97.675690000000003]
[null,null,869,97.683526999999998]
[null,null,870,97.710521999999997]
[null,null,871,97.716257999999996]
[null,null,872,97.739127999999994]
[null,null,873,97.751547000000002]
[null,null,874,97.767876000000001]
[null,null,875,97.790906000000007]
[null,null,876,97.813890999999998]
[null,null,877,97.841538999999997]
[null,null,878,97.857982000000007]
[null,null,879,97.884013999999993]
[null,null,880,97.902591000000001]
[null,null,881,97.921020999999996]
[null,null,882,97.948616999999999]
[null,null,883,97.953473000000002]
[null,null,884,97.946884999999995]
[null,null,885,97.972560999999999]
[null,null,886,98.013389000000004]
[null,null,887,98.041955000000002]
[null,null,888,98.070204000000004]
[null,null,889,98.072202000000004]
[null,null,890,98.068156999999999]
[null,null,891,98.086063999999993]
[null,null,892,98.105141000000003]
[null,null,893,98.121703999999994]
[null,null,894,98.143109999999993]
[null,null,895,98.171916999999993]
[null,null,896,98.190234000000004]
[null,null,897,98.215604999999996]
[null,null,898,98.230721000000003]
[null,null,899,98.239153999999999]
[null,null,900,98.244877000000002]
[null,null,901,98.269802999999996]
[null,null,902,98.305520999999999]
[null,null,903,98.317445000000006]
[null,null,904,98.325599999999994]
[null,null,905,98.342215999999993]
[null,null,906,98.364012000000002]
[null,null,907,98.376613000000006]
[null,null,908,98.411355]
[null,null,909,98.446274000000003]
[null,null,910,98.466397000000001]
[null,null,911,98.476934999999997]
[null,null,912,98.489208000000005]
[null,null,913,98.510723999999996]
[null,null,914,98.538217000000003]
[null,null,915,98.563370000000006]
[null,null,916,98.587980000000002]
[null,null,917,98.615795000000006]
[null,null,918,98.645083999999997]
[null,null,919,98.660701000000003]
[null,null,920,98.664097999999996]
[null,null,921,98.673040999999998]
[null,null,922,98.701609000000005]
[null,null,923,98.734138000000002]
[null,null,924,98.764645999999999]
[null,null,925,98.774372999999997]
[null,null,926,98.782522999999998]
[null,null,927,98.791229000000001]
[null,null,928,98.790496000000005]
[null,null,929,98.818458000000007]
[null,null,930,98.859556999999995]
[null,null,931,98.882925]
[null,null,932,98.891316000000003]
[null,null,933,98.891328999999999]
[null,null,934,98.901657999999998]
[null,null,935,98.928652]
[null,null,936,98.955663000000001]
[null,null,937,98.974091999999999]
[null,null,938,98.984198000000006]
[null,null,939,99.005374000000003]
[null,null,940,99.045810000000003]
[null,null,941,99.068099000000004]
[null,null,942,99.074361999999994]
[null,null,943,99.078053999999995]
[null,null,944,99.096771000000004]
[null,null,945,99.112243000000007]
[null,null,946,99.137814000000006]
[null,null,947,99.173272999999995]
[null,null,948,99.189993000000001]
[null,null,949,99.198809999999995]
[null,null,950,99.217487000000006]
[null,null,951,99.229404000000002]
[null,null,952,99.238825000000006]
[null,null,953,99.239047999999997]
[null,null,954,99.260181000000003]
[null,null,955,99.278430999999998]
[null,null,956,99.285612]
[null,null,957,99.304879999999997]
[null,null,958,99.307201000000006]
[null,null,959,99.333263000000002]
[null,null,960,99.377904000000001]
[null,null,961,99.392978999999997]
[null,null,962,99.375373999999994]
[null,null,963,99.368257999999997]
[null,null,964,99.390634000000006]
[null,null,965,99.421358999999995]
[null,null,966,99.430796999999998]
[null,null,967,99.446622000000005]
[null,null,968,99.463712999999998]
[null,null,969,99.474722999999997]
[null,null,970,99.492192000000003]
[null,null,971,99.522012000000004]
[null,null,972,99.538219999999995]
[null,null,973,99.543756999999999]
[null,null,974,99.561228999999997]
[null,null,975,99.572732000000002]
[null,null,976,99.583950000000002]
[null,null,977,99.601577000000006]
[null,null,978,99.614699000000002]
[null,null,979,99.632036999999997]
[null,null,980,99.641222999999997]
[null,null,981,99.646281000000002]
[null,null,982,99.657308999999998]
[null,null,983,99.666121000000004]
[null,null,984,99.668730999999994]
[null,null,985,99.681884999999994]
[null,null,986,99.687218999999999]
[null,null,987,99.706366000000003]
[null,null,988,99.738840999999994]
[null,null,989,99.740792999999996]
[null,null,990,99.735662000000005]
[null,null,991,99.752469000000005]
[null,null,992,99.768433999999999]
[null,null,993,99.782577000000003]
[null,null,994,99.815290000000005]
[null,null,995,99.810750999999996]
[null,null,996,99.813564]
[null,null,997,99.827600000000004]
[null,null,998,99.835352]
[null,null,999,99.826256999999998]
[null,null,1000,99.833523]
[null,null,1001,99.837389999999999]
[null,null,1002,99.849298000000005]
[null,null,1003,99.862962999999993]
[null,null,1004,99.866534000000001]
[null,null,1005,99.857910000000004]
[null,null,1006,99.844927999999996]
[null,null,1007,99.859460999999996]
[null,null,1008,99.887658999999999]
[null,null,1009,99.903644999999997]
[null,null,1010,99.907419000000004]
[null,null,1011,99.912558000000004]
[null,null,1012,99.917499000000007]
[null,null,1013,99.908298000000002]
[null,null,1014,99.918373000000003]
[null,null,1015,99.936791999999997]
[null,null,1016,99.956370000000007]
[null,null,1017,99.948324999999997]
[null,null,1018,99.945611]
[null,null,1019,99.945511999999994]
[null,null,1020,99.962278999999995]
[null,null,1021,99.957335999999998]
[null,null,1022,99.947449000000006]
[null,null,1023,99.967707000000004]
[null,null,1024,99.972263999999996]
[null,null,1025,99.950843000000006]
[null,null,1026,99.935419999999993]
[null,null,1027,99.941817999999998]
[null,null,1028,99.947828999999999]
[null,null,1029,99.959072000000006]
[null,null,1030,99.961106999999998]
[null,null,1031,99.946751000000006]
[null,null,1032,99.934724000000003]
[null,null,1033,99.941711999999995]
[null,null,1034,99.955967000000001]
[null,null,1035,99.968284999999995]
[null,null,1036,99.952378999999993]
[null,null,1037,99.959558000000001]
[null,null,1038,99.959749000000002]
[null,null,1039,99.951984999999993]
[null,null,1040,99.954600999999997]
[null,null,1041,99.931527000000003]
[null,null,1042,99.92774]
[null,null,1043,99.935106000000005]
[null,null,1044,99.954790000000003]
[null,null,1045,99.934032999999999]
[null,null,1046,99.929184000000006]
[null,null,1047,99.907666000000006]
[null,null,1048,99.907560000000004]
[null,null,1049,99.900756999999999]
[null,null,1050,99.897254000000004]
[null,null,1051,99.894158000000004]
[null,null,1052,99.891734]
[null,null,1053,99.886207999999996]
[null,null,1054,99.894323999999997]
[null,null,1055,99.899760999999998]
[null,null,1056,99.879369999999994]
[null,null,1057,99.862492000000003]
[null,null,1058,99.854046999999994]
[null,null,1059,99.860050999999999]
[null,null,1060,99.872078000000002]
[null,null,1061,99.831530999999998]
[null,null,1062,99.827928]
[null,null,1063,99.814727000000005]
[null,null,1064,99.800359999999998]
[null,null,1065,99.774176999999995]
[null,null,1066,99.771630999999999]
[null,null,1067,99.769696999999994]
[null,null,1068,99.768431000000007]
[null,null,1069,99.757489000000007]
[null,null,1070,99.734509000000003]
[null,null,1071,99.726692999999997]
[null,null,1072,99.734485000000006]
[null,null,1073,99.702754999999996]
[null,null,1074,99.674452000000002]
[null,null,1075,99.674775999999994]
[null,null,1076,99.668019999999999]
[null,null,1077,99.657178999999999]
[null,null,1078,99.656479000000004]
[null,null,1079,99.638069999999999]
[null,null,1080,99.624798999999996]
[null,null,1081,99.607389999999995]
[null,null,1082,99.624616000000003]
[null,null,1083,99.597066999999996]
[null,null,1084,99.556595000000002]
[null,null,1085,99.540515999999997]
[null,null,1086,99.527405999999999]
[null,null,1087,99.488577000000006]
[null,null,1088,99.459395000000001]
[null,null,1089,99.467031000000006]
[null,null,1090,99.444064999999995]
[null,null,1091,99.430842999999996]
[null,null,1092,99.421460999999994]
[null,null,1093,99.431831000000003]
[null,null,1094,99.427980000000005]
[null,null,1095,99.391645999999994]
[null,null,1096,99.359710000000007]
[null,null,1097,99.321489]
[null,null,1098,99.298529000000002]
[null,null,1099,99.265598999999995]
[null,null,1100,99.253953999999993]
[null,null,1101,99.253843000000003]
[null,null,1102,99.244242]
[null,null,1103,99.242900000000006]
[null,null,1104,99.210013000000004]
[null,null,1105,99.164556000000005]
[null,null,1106,99.152054000000007]
[null,null,1107,99.150147000000004]
[null,null,1108,99.137653999999998]
[null,null,1109,99.123501000000005]
[null,null,1110,99.093673999999993]
[null,null,1111,99.056066000000001]
[null,null,1112,99.031756999999999]
[null,null,1113,99.022013999999999]
[null,null,1114,98.990646999999996]
[null,null,1115,98.969404999999995]
[null,null,1116,98.941205999999994]
[null,null,1117,98.914826000000005]
[null,null,1118,98.893416999999999]
[null,null,1119,98.878452999999993]
[null,null,1120,98.852670000000003]
[null,null,1121,98.820732000000007]
[null,null,1122,98.790026999999995]
[null,null,1123,98.770735000000002]
[null,null,1124,98.745492999999996]
[null,null,1125,98.721801999999997]
[null,null,1126,98.69153]
[null,null,1127,98.659029000000004]
[null,null,1128,98.643422999999999]
[null,null,1129,98.626812999999999]
[null,null,1130,98.602609999999999]
[null,null,1131,98.584230000000005]
[null,null,1132,98.565168]
[null,null,1133,98.539529999999999]
[null,null,1134,98.506926000000007]
[null,null,1135,98.457933999999995]
[null,null,1136,98.435693000000001]
[null,null,1137,98.434076000000005]
[null,null,1138,98.391990000000007]
[null,null,1139,98.359362000000004]
[null,null,1140,98.334554999999995]
[null,null,1141,98.305282000000005]
[null,null,1142,98.260818]
[null,null,1143,98.223795999999993]
[null,null,1144,98.200076999999993]
[null,null,1145,98.177999999999997]
[null,null,1146,98.147257999999994]
[null,null,1147,98.105019999999996]
[null,null,1148,98.062460999999999]
[null,null,1149,98.044737999999995]
[null,null,1150,98.024935999999997]
[null,null,1151,97.987770999999995]
[null,null,1152,97.955994000000004]
[null,null,1153,97.934766999999994]
[null,null,1154,97.903746999999996]
[null,null,1155,97.864598999999998]
[null,null,1156,97.839033999999998]
[null,null,1157,97.821617000000003]
[null,null,1158,97.790119000000004]
[null,null,1159,97.744883000000002]
[null,null,1160,97.69511]
[null,null,1161,97.653397999999996]
[null,null,1162,97.621717000000004]
[null,null,1163,97.616536999999994]
[null,null,1164,97.597883999999993]
[null,null,1165,97.557608000000002]
[null,null,1166,97.524141999999998]
[null,null,1167,97.498383000000004]
[null,null,1168,97.465956000000006]
[null,null,1169,97.421554]
[null,null,1170,97.383654000000007]
[null,null,1171,97.353476000000001]
[null,null,1172,97.316522000000006]
[null,null,1173,97.278889000000007]
[null,null,1174,97.232076000000006]
[null,null,1175,97.185703000000004]
[null,null,1176,97.158846999999994]
[null,null,1177,97.137945999999999]
[null,null,1178,97.115288000000007]
[null,null,1179,97.072429]
[null,null,1180,97.031126]
[null,null,1181,97.001322999999999]
[null,null,1182,96.961003000000005]
[null,null,1183,96.915704000000005]
[null,null,1184,96.872450000000001]
[null,null,1185,96.828914999999995]
[null,null,1186,96.797497000000007]
[null,null,1187,96.775042999999997]
[null,null,1188,96.741434999999996]
[null,null,1189,96.709136999999998]
[null,null,1190,96.683987000000002]
[null,null,1191,96.648680999999996]
[null,null,1192,96.597285999999997]
[null,null,1193,96.557481999999993]
[null,null,1194,96.540935000000005]
[null,null,1195,96.507194999999996]
[null,null,1196,96.459342000000007]
[null,null,1197,96.418738000000005]
[null,null,1198,96.378901999999997]
[null,null,1199,96.341666000000004]
[null,null,1200,96.291242999999994]
[null,null,1201,96.238707000000005]
[null,null,1202,96.193562999999997]
[null,null,1203,96.153305000000003]
[null,null,1204,96.109573999999995]
[null,null,1205,96.074156000000002]
[null,null,1206,96.046769999999995]
[null,null,1207,96.017702999999997]
[null,null,1208,95.984146999999993]
[null,null,1209,95.943331999999998]
[null,null,1210,95.894754000000006]
[null,null,1211,95.860444999999999]
[null,null,1212,95.832932]
[null,null,1213,95.791546999999994]
[null,null,1214,95.746414999999999]
[null,null,1215,95.706368999999995]
[null,null,1216,95.671828000000005]
[null,null,1217,95.63852]
[null,null,1218,95.594010999999995]
[null,null,1219,95.543747999999994]
[null,null,1220,95.497632999999993]
[null,null,1221,95.466409999999996]
[null,null,1222,95.433997000000005]
[null,null,1223,95.381433000000001]
[null,null,1224,95.327467999999996]
[null,null,1225,95.265028000000001]
[null,null,1226,95.230243999999999]
[null,null,1227,95.199679000000003]
[null,null,1228,95.159343000000007]
[null,null,1229,95.119714000000002]
[null,null,1230,95.079020999999997]
[null,null,1231,95.035605000000004]
[null,null,1232,94.988921000000005]
[null,null,1233,94.956871000000007]
[null,null,1234,94.918273999999997]
[null,null,1235,94.874405999999993]
[null,null,1236,94.832307]
[null,null,1237,94.780878999999999]
[null,null,1238,94.735686999999999]
[null,null,1239,94.700051000000002]
[null,null,1240,94.652435999999994]
[null,null,1241,94.607902999999993]
[null,null,1242,94.566174000000004]
[null,null,1243,94.525169000000005]
[null,null,1244,94.472989999999996]
[null,null,1245,94.428760999999994]
[null,null,1246,94.398677000000006]
[null,null,1247,94.348139000000003]
[null,null,1248,94.317930000000004]
[null,null,1249,94.256545000000003]
[null,null,1250,94.206271999999998]
[null,null,1251,94.187143000000006]
[null,null,1252,94.145989]
[null,null,1253,94.088419999999999]
[null,null,1254,94.023385000000005]
[null,null,1255,94.012123000000003]
[null,null,1256,93.972469000000004]
[null,null,1257,93.921612999999994]
[null,null,1258,93.879874000000001]
[null,null,1259,93.843198000000001]
[null,null,1260,93.747659999999996]
[null,null,1261,93.698922999999994]
[null,null,1262,93.723975999999993]
[null,null,1263,93.686626000000004]
[null,null,1264,93.630038999999996]
[null,null,1265,93.578041999999996]
[null,null,1266,93.538236999999995]
[null,null,1267,93.491422999999998]
[null,null,1268,93.449556000000001]
[null,null,1269,93.414882000000006]
[null,null,1270,93.356796000000003]
[null,null,1271,93.296096000000006]
[null,null,1272,93.237812000000005]
[null,null,1273,93.264351000000005]
[null,null,1274,93.138941000000003]
[null,null,1275,93.100291999999996]
[null,null,1276,93.042814000000007]
[null,null,1277,92.998245999999995]
[null,null,1278,92.961560000000006]
[null,null,1279,92.912026999999995]
[null,null,1280,92.862679]
[null,null,1281,92.819215]
[null,null,1282,92.779781]
[null,null,1283,92.666940999999994]
[null,null,1284,92.614821000000006]
[null,null,1285,92.574551]
[null,null,1286,92.549548999999999]
[null,null,1287,92.506679000000005]
[null,null,1288,92.469695000000002]
[null,null,1289,92.430553000000003]
[null,null,1290,92.389645999999999]
[null,null,1291,92.380718999999999]
[null,null,1292,92.350532999999999]
[null,null,1293,92.326691999999994]
[null,null,1294,92.278856000000005]
[null,null,1295,92.224907999999999]
[null,null,1296,92.189134999999993]
[null,null,1297,92.15889]
[null,null,1298,92.119827999999998]
[null,null,1299,92.065479999999994]
[null,null,1300,92.010598999999999]
[null,null,1301,91.9833]
[null,null,1302,91.931264999999996]
[null,null,1303,91.877414000000002]
[null,null,1304,91.807394000000002]
[null,null,1305,91.753051999999997]
[null,null,1306,91.739001999999999]
[null,null,1307,91.695509999999999]
[null,null,1308,91.664370000000005]
[null,null,1309,91.620333000000002]
[null,null,1310,91.582319999999996]
[null,null,1311,91.542411999999999]
[null,null,1312,91.496325999999996]
[null,null,1313,91.420153999999997]
[null,null,1314,91.389396000000005]
[null,null,1315,91.334840999999997]
[null,null,1316,91.290038999999993]
[null,null,1317,91.222178]
[null,null,1318,91.195549999999997]
[null,null,1319,91.157302000000001]
[null,null,1320,91.080022]
[null,null,1321,91.039216999999994]
[null,null,1322,91.000540000000001]
[null,null,1323,90.965665000000001]
[null,null,1324,90.915727000000004]
[null,null,1325,90.863175999999996]
[null,null,1326,90.821166000000005]
[null,null,1327,90.769011000000006]
[null,null,1328,90.704927999999995]
[null,null,1329,90.665155999999996]
[null,null,1330,90.601433999999998]
[null,null,1331,90.555698000000007]
[null,null,1332,90.536761999999996]
[null,null,1333,90.503011999999998]
[null,null,1334,90.478500999999994]
[null,null,1335,90.421773999999999]
[null,null,1336,90.349052999999998]
[null,null,1337,90.316908999999995]
[null,null,1338,90.275891000000001]
[null,null,1339,90.233729999999994]
[null,null,1340,90.194156000000007]
[null,null,1341,90.152090000000001]
[null,null,1342,90.103341]
[null,null,1343,90.071230999999997]
[null,null,1344,90.028182999999999]
[null,null,1345,89.989001999999999]
[null,null,1346,89.936299000000005]
[null,null,1347,89.878358000000006]
[null,null,1348,89.843835999999996]
[null,null,1349,89.812945999999997]
[null,null,1350,89.766693000000004]
[null,null,1351,89.714933000000002]
[null,null,1352,89.659017000000006]
[null,null,1353,89.607279000000005]
[null,null,1354,89.567173999999994]
[null,null,1355,89.524961000000005]
[null,null,1356,89.484840000000005]
[null,null,1357,89.440447000000006]
[null,null,1358,89.387324000000007]
[null,null,1359,89.342108999999994]
[null,null,1360,89.283011999999999]
[null,null,1361,89.229769000000005]
[null,null,1362,89.180670000000006]
[null,null,1363,89.147439000000006]
[null,null,1364,89.099637999999999]
[null,null,1365,89.073147000000006]
[null,null,1366,89.034603000000004]
[null,null,1367,88.973123999999999]
[null,null,1368,88.906203000000005]
[null,null,1369,88.854769000000005]
[null,null,1370,88.80565]
[null,null,1371,88.779625999999993]
[null,null,1372,88.742562000000007]
[null,null,1373,88.690894]
[null,null,1374,88.628567000000004]
[null,null,1375,88.563968000000003]
[null,null,1376,88.503843000000003]
[null,null,1377,88.467028999999997]
[null,null,1378,88.422511]
[null,null,1379,88.365093000000002]
[null,null,1380,88.314848999999995]
[null,null,1381,88.267544000000001]
[null,null,1382,88.203365000000005]
[null,null,1383,88.136399999999995]
[null,null,1384,88.079913000000005]
[null,null,1385,88.017556999999996]
[null,null,1386,87.952843999999999]
[null,null,1387,87.889274]
[null,null,1388,87.813102000000001]
[null,null,1389,87.748092]
[null,null,1390,87.683408]
[null,null,1391,87.617800000000003]
[null,null,1392,87.560933000000006]
[null,null,1393,87.507137]
[null,null,1394,87.447434000000001]
[null,null,1395,87.371143000000004]
[null,null,1396,87.289790999999994]
[null,null,1397,87.225256999999999]
[null,null,1398,87.165263999999993]
[null,null,1399,87.093147000000002]
[null,null,1400,87.017876999999999]
[null,null,1401,86.963177000000002]
[null,null,1402,86.909257999999994]
[null,null,1403,86.846389000000002]
[null,null,1404,86.781627]
[null,null,1405,86.718114999999997]
[null,null,1406,86.668170000000003]
[null,null,1407,86.634258000000003]
[null,null,1408,86.597841000000003]
[null,null,1409,86.552082999999996]
[null,null,1410,86.493234999999999]
[null,null,1411,86.442224999999993]
[null,null,1412,86.406792999999993]
[null,null,1413,86.378112999999999]
[null,null,1414,86.346825999999993]
[null,null,1415,86.318876000000003]
[null,null,1416,86.292598999999996]
[null,null,1417,86.269773000000001]
[null,null,1418,86.253442000000007]
[null,null,1419,86.240021999999996]
[null,null,1420,86.210376999999994]
[null,null,1421,86.172072999999997]
[null,null,1422,86.137714000000003]
[null,null,1423,86.104889]
[null,null,1424,86.079077999999996]
[null,null,1425,86.053701000000004]
[null,null,1426,86.023250000000004]
[null,null,1427,85.999725999999995]
[null,null,1428,85.978031000000001]
[null,null,1429,85.943879999999993]
[null,null,1430,85.917743000000002]
[null,null,1431,85.896440999999996]
[null,null,1432,85.874230999999995]
[null,null,1433,85.851269000000002]
[null,null,1434,85.822164000000001]
[null,null,1435,85.789303000000004]
[null,null,1436,85.755887999999999]
[null,null,1437,85.723568]
[null,null,1438,85.694998999999996]
[null,null,1439,85.665845000000004]
[null,null,1440,85.643786000000006]
[null,null,1441,85.610898000000006]
[null,null,1442,85.575453999999993]
[null,null,1443,85.549780999999996]
[null,null,1444,85.518992999999995]
[null,null,1445,85.487030000000004]
[null,null,1446,85.448053000000002]
[null,null,1447,85.406717]
[null,null,1448,85.364721000000003]
[null,null,1449,85.321950000000001]
[null,null,1450,85.283355999999998]
[null,null,1451,85.255976000000004]
[null,null,1452,85.235010000000003]
[null,null,1453,85.214280000000002]
[null,null,1454,85.179524000000001]
[null,null,1455,85.141963000000004]
[null,null,1456,85.106757999999999]
[null,null,1457,85.068961999999999]
[null,null,1458,85.032757000000004]
[null,null,1459,84.996143000000004]
[null,null,1460,84.966584999999995]
[null,null,1461,84.939532999999997]
[null,null,1462,84.915017000000006]
[null,null,1463,84.885247000000007]
[null,null,1464,84.848382000000001]
[null,null,1465,84.813171999999994]
[null,null,1466,84.773726999999994]
[null,null,1467,84.728352999999998]
[null,null,1468,84.683738000000005]
[null,null,1469,84.628388000000001]
[null,null,1470,84.585290999999998]
[null,null,1471,84.576727000000005]
[null,null,1472,84.545501000000002]
[null,null,1473,84.504831999999993]
[null,null,1474,84.470785000000006]
[null,null,1475,84.431539000000001]
[null,null,1476,84.392375999999999]
[null,null,1477,84.366125999999994]
[null,null,1478,84.334584000000007]
[null,null,1479,84.299666000000002]
[null,null,1480,84.266527999999994]
[null,null,1481,84.232934999999998]
[null,null,1482,84.204880000000003]
[null,null,1483,84.186750000000004]
[null,null,1484,84.137165999999993]
[null,null,1485,84.089421999999999]
[null,null,1486,84.048956000000004]
[null,null,1487,84.014201999999997]
[null,null,1488,83.976169999999996]
[null,null,1489,83.938188999999994]
[null,null,1490,83.895432]
[null,null,1491,83.868335999999999]
[null,null,1492,83.839150000000004]
[null,null,1493,83.798310000000001]
[null,null,1494,83.756576999999993]
[null,null,1495,83.707609000000005]
[null,null,1496,83.674008000000001]
[null,null,1497,83.657489999999996]
[null,null,1498,83.634010000000004]
[null,null,1499,83.586551]
[null,null,1500,83.555721000000005]
[null,null,1501,83.518884999999997]
[null,null,1502,83.478859]
[null,null,1503,83.457560999999998]
[null,null,1504,83.431191999999996]
[null,null,1505,83.401647999999994]
[null,null,1506,83.359613999999993]
[null,null,1507,83.302835000000002]
[null,null,1508,83.256129999999999]
[null,null,1509,83.235363000000007]
[null,null,1510,83.206916000000007]
[null,null,1511,83.174330999999995]
[null,null,1512,83.145820000000001]
[null,null,1513,83.117897999999997]
[null,null,1514,83.080573999999999]
[null,null,1515,83.032486000000006]
[null,null,1516,82.989367999999999]
[null,null,1517,82.960436000000001]
[null,null,1518,82.939124000000007]
[null,null,1519,82.919408000000004]
[null,null,1520,82.847307999999998]
[null,null,1521,82.818028999999996]
[null,null,1522,82.779758000000001]
[null,null,1523,82.744546]
[null,null,1524,82.703461000000004]
[null,null,1525,82.661452999999995]
[null,null,1526,82.635822000000005]
[null,null,1527,82.602119999999999]
[null,null,1528,82.573164000000006]
[null,null,1529,82.542389]
[null,null,1530,82.521645000000007]
[null,null,1531,82.487969000000007]
[null,null,1532,82.447294999999997]
[null,null,1533,82.407359999999997]
[null,null,1534,82.382649999999998]
[null,null,1535,82.350386999999998]
[null,null,1536,82.324776999999997]
[null,null,1537,82.282118999999994]
[null,null,1538,82.254057000000003]
[null,null,1539,82.226174999999998]
[null,null,1540,82.185151000000005]
[null,null,1541,82.145509000000004]
[null,null,1542,82.100200000000001]
[null,null,1543,82.060008999999994]
[null,null,1544,82.045227999999994]
[null,null,1545,82.024608999999998]
[null,null,1546,81.981752999999998]
[null,null,1547,81.956192000000001]
[null,null,1548,81.940258]
[null,null,1549,81.900554999999997]
[null,null,1550,81.870368999999997]
[null,null,1551,81.822135000000003]
[null,null,1552,81.795513]
[null,null,1553,81.764792999999997]
[null,null,1554,81.726923999999997]
[null,null,1555,81.693706000000006]
[null,null,1556,81.667687000000001]
[null,null,1557,81.630217999999999]
[null,null,1558,81.593322999999998]
[null,null,1559,81.555374999999998]
[null,null,1560,81.528493999999995]
[null,null,1561,81.507200999999995]
[null,null,1562,81.494151000000002]
[null,null,1563,81.459356]
[null,null,1564,81.423715000000001]
[null,null,1565,81.390325000000004]
[null,null,1566,81.360246000000004]
[null,null,1567,81.322057999999998]
[null,null,1568,81.298350999999997]
[null,null,1569,81.253991999999997]
[null,null,1570,81.234082000000001]
[null,null,1571,81.199779000000007]
[null,null,1572,81.170133000000007]
[null,null,1573,81.134748000000002]
[null,null,1574,81.097035000000005]
[null,null,1575,81.060092999999995]
[null,null,1576,81.037101000000007]
[null,null,1577,81.003574999999998]
[null,null,1578,80.980543999999995]
[null,null,1579,80.965969999999999]
[null,null,1580,80.919493000000003]
[null,null,1581,80.883832999999996]
[null,null,1582,80.841313]
[null,null,1583,80.828463999999997]
[null,null,1584,80.812134999999998]
[null,null,1585,80.777355999999997]
[null,null,1586,80.741123000000002]
[null,null,1587,80.708344999999994]
[null,null,1588,80.673203000000001]
[null,null,1589,80.644048999999995]
[null,null,1590,80.615058000000005]
[null,null,1591,80.580495999999997]
[null,null,1592,80.554370000000006]
[null,null,1593,80.533276999999998]
[null,null,1594,80.517358999999999]
[null,null,1595,80.480103999999997]
[null,null,1596,80.428437000000002]
[null,null,1597,80.411126999999993]
[null,null,1598,80.379919999999998]
[null,null,1599,80.335988999999998]
[null,null,1600,80.319377000000003]
[null,null,1601,80.307884999999999]
[null,null,1602,80.263857000000002]
[null,null,1603,80.186589999999995]
[null,null,1604,80.199460999999999]
[null,null,1605,80.174644000000001]
[null,null,1606,80.152372999999997]
[null,null,1607,80.121528999999995]
[null,null,1608,80.086380000000005]
[null,null,1609,80.041385000000005]
[null,null,1610,80.017538999999999]
[null,null,1611,79.995425999999995]
[null,null,1612,79.982324000000006]
[null,null,1613,79.946762000000007]
[null,null,1614,79.893856]
[null,null,1615,79.860465000000005]
[null,null,1616,79.828980999999999]
[null,null,1617,79.806376999999998]
[null,null,1618,79.795941999999997]
[null,null,1619,79.777540000000002]
[null,null,1620,79.743453000000002]
[null,null,1621,79.713443999999996]
[null,null,1622,79.678472999999997]
[null,null,1623,79.643626999999995]
[null,null,1624,79.607842000000005]
[null,null,1625,79.584841999999995]
[null,null,1626,79.564143000000001]
[null,null,1627,79.538325999999998]
[null,null,1628,79.508448999999999]
[null,null,1629,79.473855999999998]
[null,null,1630,79.446489999999997]
[null,null,1631,79.424991000000006]
[null,null,1632,79.402600000000007]
[null,null,1633,79.380358999999999]
[null,null,1634,79.343872000000005]
[null,null,1635,79.306199000000007]
[null,null,1636,79.281413000000001]
[null,null,1637,79.256086999999994]
[null,null,1638,79.221254999999999]
[null,null,1639,79.187931000000006]
[null,null,1640,79.165436999999997]
[null,null,1641,79.150470999999996]
[null,null,1642,79.137522000000004]
[null,null,1643,79.112960000000001]
[null,null,1644,79.078316999999998]
[null,null,1645,79.037169000000006]
[null,null,1646,79.012298999999999]
[null,null,1647,78.989091000000002]
[null,null,1648,78.963040000000007]
[null,null,1649,78.936960999999997]
[null,null,1650,78.921432999999993]
[null,null,1651,78.904442000000003]
[null,null,1652,78.874520000000004]
[null,null,1653,78.835995999999994]
[null,null,1654,78.790666000000002]
[null,null,1655,78.771546999999998]
[null,null,1656,78.757180000000005]
[null,null,1657,78.722530000000006]
[null,null,1658,78.694513999999998]
[null,null,1659,78.67944]
[null,null,1660,78.647240999999994]
[null,null,1661,78.613444000000001]
[null,null,1662,78.593978000000007]
[null,null,1663,78.578539000000006]
[null,null,1664,78.559759999999997]
[null,null,1665,78.525893999999994]
[null,null,1666,78.494292999999999]
[null,null,1667,78.467872999999997]
[null,null,1668,78.442280999999994]
[null,null,1669,78.425205000000005]
[null,null,1670,78.407760999999994]
[null,null,1671,78.380847000000003]
[null,null,1672,78.350922999999995]
[null,null,1673,78.319613000000004]
[null,null,1674,78.287312999999997]
[null,null,1675,78.261886000000004]
[null,null,1676,78.232949000000005]
[null,null,1677,78.209916000000007]
[null,null,1678,78.195216000000002]
[null,null,1679,78.178274000000002]
[null,null,1680,78.141475]
[null,null,1681,78.101984999999999]
[null,null,1682,78.081186000000002]
[null,null,1683,78.064729]
[null,null,1684,78.054017000000002]
[null,null,1685,78.032775999999998]
[null,null,1686,78.006500000000003]
[null,null,1687,77.977042999999995]
[null,null,1688,77.943804999999998]
[null,null,1689,77.917349000000002]
[null,null,1690,77.892242999999993]
[null,null,1691,77.864278999999996]
[null,null,1692,77.842913999999993]
[null,null,1693,77.820359999999994]
[null,null,1694,77.797436000000005]
[null,null,1695,77.769075000000001]
[null,null,1696,77.742192000000003]
[null,null,1697,77.725403]
[null,null,1698,77.700453999999993]
[null,null,1699,77.669447000000005]
[null,null,1700,77.649035999999995]
[null,null,1701,77.637432000000004]
[null,null,1702,77.615262000000001]
[null,null,1703,77.584478000000004]
[null,null,1704,77.553320999999997]
[null,null,1705,77.531858999999997]
[null,null,1706,77.501193999999998]
[null,null,1707,77.469266000000005]
[null,null,1708,77.457396000000003]
[null,null,1709,77.448451000000006]
[null,null,1710,77.428341000000003]
[null,null,1711,77.403666000000001]
[null,null,1712,77.376605999999995]
[null,null,1713,77.341937000000001]
[null,null,1714,77.315652]
[null,null,1715,77.298015000000007]
[null,null,1716,77.291421999999997]
[null,null,1717,77.280409000000006]
[null,null,1718,77.262477000000004]
[null,null,1719,77.238046999999995]
[null,null,1720,77.208760999999996]
[null,null,1721,77.181000999999995]
[null,null,1722,77.155856]
[null,null,1723,77.135439000000005]
[null,null,1724,77.111376000000007]
[null,null,1725,77.094419000000002]
[null,null,1726,77.082367000000005]
[null,null,1727,77.050172000000003]
[null,null,1728,77.025420999999994]
[null,null,1729,77.003307000000007]
[null,null,1730,76.985603999999995]
[null,null,1731,76.968513000000002]
[null,null,1732,76.948365999999993]
[null,null,1733,76.923309000000003]
[null,null,1734,76.891125000000002]
[null,null,1735,76.866131999999993]
[null,null,1736,76.830168]
[null,null,1737,76.814059999999998]
[null,null,1738,76.799696999999995]
[null,null,1739,76.781924000000004]
[null,null,1740,76.764773000000005]
[null,null,1741,76.730271000000002]
[null,null,1742,76.713983999999996]
[null,null,1743,76.697744]
[null,null,1744,76.678689000000006]
[null,null,1745,76.654107999999994]
[null,null,1746,76.631017]
[null,null,1747,76.612463000000005]
[null,null,1748,76.597542000000004]
[null,null,1749,76.577856999999995]
[null,null,1750,76.550948000000005]
[null,null,1751,76.529940999999994]
[null,null,1752,76.510597000000004]
[null,null,1753,76.487469000000004]
[null,null,1754,76.457279999999997]
[null,null,1755,76.428021000000001]
[null,null,1756,76.416107999999994]
[null,null,1757,76.408389]
[null,null,1758,76.385140000000007]
[null,null,1759,76.366895999999997]
[null,null,1760,76.348194000000007]
[null,null,1761,76.324223000000003]
[null,null,1762,76.295794999999998]
[null,null,1763,76.277578000000005]
[null,null,1764,76.263773999999998]
[null,null,1765,76.244954000000007]
[null,null,1766,76.220674000000002]
[null,null,1767,76.189030000000002]
[null,null,1768,76.157388999999995]
[null,null,1769,76.155130999999997]
[null,null,1770,76.129142000000002]
[null,null,1771,76.108292000000006]
[null,null,1772,76.105059999999995]
[null,null,1773,76.084896000000001]
[null,null,1774,76.066775000000007]
[null,null,1775,76.031644]
[null,null,1776,75.998925999999997]
[null,null,1777,75.975790000000003]
[null,null,1778,75.943709999999996]
[null,null,1779,75.935486999999995]
[null,null,1780,75.935900000000004]
[null,null,1781,75.920165999999995]
[null,null,1782,75.907747000000001]
[null,null,1783,75.888555999999994]
[null,null,1784,75.855650999999995]
[null,null,1785,75.840181000000001]
[null,null,1786,75.811193000000003]
[null,null,1787,75.781856000000005]
[null,null,1788,75.772127999999995]
[null,null,1789,75.747618000000003]
[null,null,1790,75.742902999999998]
[null,null,1791,75.728239000000002]
[null,null,1792,75.710862000000006]
[null,null,1793,75.710095999999993]
[null,null,1794,75.694147000000001]
[null,null,1795,75.677622]
[null,null,1796,75.665807999999998]
[null,null,1797,75.639658999999995]
[null,null,1798,75.603560000000002]
[null,null,1799,75.572165999999996]
[null,null,1800,75.542833000000002]
[null,null,1801,75.540411000000006]
[null,null,1802,75.525645999999995]
[null,null,1803,75.511728000000005]
[null,null,1804,75.497333999999995]
[null,null,1805,75.481021999999996]
[null,null,1806,75.459315000000004]
[null,null,1807,75.459400000000002]
[null,null,1808,75.453081999999995]
[null,null,1809,75.432012]
[null,null,1810,75.401174999999995]
[null,null,1811,75.365245000000002]
[null,null,1812,75.353697999999994]
[null,null,1813,75.342982000000006]
[null,null,1814,75.304715999999999]
[null,null,1815,75.257636000000005]
[null,null,1816,75.245417000000003]
[null,null,1817,75.267233000000004]
[null,null,1818,75.284526999999997]
[null,null,1819,75.240153000000007]
[null,null,1820,75.176201000000006]
[null,null,1821,75.135923000000005]
[null,null,1822,75.136975000000007]
[null,null,1823,75.168214000000006]
[null,null,1824,75.179567000000006]
[null,null,1825,75.155951999999999]
[null,null,1826,75.126287000000005]
[null,null,1827,75.124160000000003]
[null,null,1828,75.109397999999999]
[null,null,1829,75.072672999999995]
[null,null,1830,75.024585999999999]
[null,null,1831,75.009944000000004]
[null,null,1832,75.025130000000004]
[null,null,1833,75.023771999999994]
[null,null,1834,74.987821999999994]
[null,null,1835,74.944345999999996]
[null,null,1836,74.947524999999999]
[null,null,1837,74.958254999999994]
[null,null,1838,74.974627999999996]
[null,null,1839,74.936680999999993]
[null,null,1840,74.844931000000003]
[null,null,1841,74.744951]
[null,null,1842,74.730047999999996]
[null,null,1843,74.822867000000002]
[null,null,1844,74.893285000000006]
[null,null,1845,74.881932000000006]
[null,null,1846,74.784148999999999]
[null,null,1847,74.653268999999995]
[null,null,1848,74.595489000000001]
[null,null,1849,74.623707999999993]
[null,null,1850,74.683847]
[null,null,1851,74.698004999999995]
[null,null,1852,74.639202999999995]
[null,null,1853,74.567618999999993]
[null,null,1854,74.557282999999998]
[null,null,1855,74.604657000000003]
[null,null,1856,74.627065999999999]
[null,null,1857,74.602898999999994]
[null,null,1858,74.558132999999998]
[null,null,1859,74.495998999999998]
[null,null,1860,74.469170000000005]
[null,null,1861,74.467731999999998]
[null,null,1862,74.479315999999997]
[null,null,1863,74.498576999999997]
[null,null,1864,74.508734000000004]
[null,null,1865,74.501203000000004]
[null,null,1866,74.488044000000002]
[null,null,1867,74.455464000000006]
[null,null,1868,74.409644999999998]
[null,null,1869,74.369297000000003]
[null,null,1870,74.323139999999995]
[null,null,1871,74.316400000000002]
[null,null,1872,74.266287000000005]
[null,null,1873,74.233159999999998]
[null,null,1874,74.253101999999998]
[null,null,1875,74.250341000000006]
[null,null,1876,74.232482000000005]
[null,null,1877,74.238246000000004]
[null,null,1878,74.244269000000003]
[null,null,1879,74.257745999999997]
[null,null,1880,74.260938999999993]
[null,null,1881,74.260808999999995]
[null,null,1882,74.252860999999996]
[null,null,1883,74.209935999999999]
[null,null,1884,74.175810999999996]
[null,null,1885,74.142623]
[null,null,1886,74.150278]
[null,null,1887,74.161178000000007]
[null,null,1888,74.154582000000005]
[null,null,1889,74.129655999999997]
[null,null,1890,74.099196000000006]
[null,null,1891,74.062844999999996]
[null,null,1892,74.045485999999997]
[null,null,1893,74.028324999999995]
[null,null,1894,74.038578000000001]
[null,null,1895,74.080089000000001]
[null,null,1896,74.097476999999998]
[null,null,1897,74.044974999999994]
[null,null,1898,74.007997000000003]
[null,null,1899,73.952335000000005]
[null,null,1900,73.931280999999998]
[null,null,1901,73.950050000000005]
[null,null,1902,73.938761999999997]
[null,null,1903,73.933357000000001]
[null,null,1904,73.900361000000004]
[null,null,1905,73.837693000000002]
[null,null,1906,73.817572999999996]
[null,null,1907,73.809214999999995]
[null,null,1908,73.824192999999994]
[null,null,1909,73.849896999999999]
[null,null,1910,73.824220999999994]
[null,null,1911,73.780103999999994]
[null,null,1912,73.759686000000002]
[null,null,1913,73.700224000000006]
[null,null,1914,73.702828999999994]
[null,null,1915,73.720628000000005]
[null,null,1916,73.744978000000003]
[null,null,1917,73.771837000000005]
[null,null,1918,73.780377000000001]
[null,null,1919,73.707365999999993]
[null,null,1920,73.669954000000004]
[null,null,1921,73.639662999999999]
[null,null,1922,73.620082999999994]
[null,null,1923,73.605692000000005]
[null,null,1924,73.60324]
[null,null,1925,73.594836999999998]
[null,null,1926,73.575334999999995]
[null,null,1927,73.545749000000001]
[null,null,1928,73.497872999999998]
[null,null,1929,73.505049]
[null,null,1930,73.522031999999996]
[null,null,1931,73.501187999999999]
[null,null,1932,73.505109000000004]
[null,null,1933,73.504712999999995]
[null,null,1934,73.478218999999996]
[null,null,1935,73.472441000000003]
[null,null,1936,73.464284000000006]
[null,null,1937,73.476057999999995]
[null,null,1938,73.429720000000003]
[null,null,1939,73.384604999999993]
[null,null,1940,73.392883999999995]
[null,null,1941,73.389094]
[null,null,1942,73.380302999999998]
[null,null,1943,73.370441]
[null,null,1944,73.362217000000001]
[null,null,1945,73.347027999999995]
[null,null,1946,73.328148999999996]
[null,null,1947,73.297195000000002]
[null,null,1948,73.286499000000006]
[null,null,1949,73.287948999999998]
[null,null,1950,73.272580000000005]
[null,null,1951,73.277610999999993]
[null,null,1952,73.267328000000006]
[null,null,1953,73.245959999999997]
[null,null,1954,73.223324000000005]
[null,null,1955,73.212023000000002]
[null,null,1956,73.216380999999998]
[null,null,1957,73.192480000000003]
[null,null,1958,73.207325999999995]
[null,null,1959,73.165972999999994]
[null,null,1960,73.158028000000002]
[null,null,1961,73.136398]
[null,null,1962,73.140726000000001]
[null,null,1963,73.117309000000006]
[null,null,1964,73.120396]
[null,null,1965,73.120339000000001]
[null,null,1966,73.113225]
[null,null,1967,73.100798999999995]
[null,null,1968,73.079689999999999]
[null,null,1969,73.066406000000001]
[null,null,1970,73.056366999999995]
[null,null,1971,73.014426]
[null,null,1972,73.001118000000005]
[null,null,1973,73.010816000000005]
[null,null,1974,73.005131000000006]
[null,null,1975,73.004571999999996]
[null,null,1976,72.999137000000005]
[null,null,1977,72.992126999999996]
[null,null,1978,72.967986999999994]
[null,null,1979,72.940552999999994]
[null,null,1980,72.942128999999994]
[null,null,1981,72.933950999999993]
[null,null,1982,72.931128999999999]
[null,null,1983,72.911924999999997]
[null,null,1984,72.898208999999994]
[null,null,1985,72.885538999999994]
[null,null,1986,72.871194000000003]
[null,null,1987,72.866356999999994]
[null,null,1988,72.854028999999997]
[null,null,1989,72.842556000000002]
[null,null,1990,72.834093999999993]
[null,null,1991,72.821731999999997]
[null,null,1992,72.804196000000005]
[null,null,1993,72.789008999999993]
[null,null,1994,72.787908999999999]
[null,null,1995,72.786501000000001]
[null,null,1996,72.770690000000002]
[null,null,1997,72.752412000000007]
[null,null,1998,72.735628000000005]
[null,null,1999,72.719087999999999]
[null,null,2000,72.712912000000003]
[null,null,2001,72.710063000000005]
[null,null,2002,72.689689000000001]
[null,null,2003,72.687185999999997]
[null,null,2004,72.676570999999996]
[null,null,2005,72.667682999999997]
[null,null,2006,72.647092999999998]
[null,null,2007,72.645034999999993]
[null,null,2008,72.633038999999997]
[null,null,2009,72.616823999999994]
[null,null,2010,72.601911000000001]
[null,null,2011,72.611621]
[null,null,2012,72.591618999999994]
[null,null,2013,72.593210999999997]
[null,null,2014,72.571501999999995]
[null,null,2015,72.556394999999995]
[null,null,2016,72.551753000000005]
[null,null,2017,72.540036000000001]
[null,null,2018,72.520259999999993]
[null,null,2019,72.513889000000006]
[null,null,2020,72.498285999999993]
[null,null,2021,72.488634000000005]
[null,null,2022,72.476470000000006]
[null,null,2023,72.471849000000006]
[null,null,2024,72.461493000000004]
[null,null,2025,72.444942999999995]
[null,null,2026,72.447714000000005]
[null,null,2027,72.429060000000007]
[null,null,2028,72.410379000000006]
[null,null,2029,72.395390000000006]
[null,null,2030,72.389066999999997]
[null,null,2031,72.39828]
[null,null,2032,72.389915000000002]
[null,null,2033,72.371093000000002]
[null,null,2034,72.346137999999996]
[null,null,2035,72.333788999999996]
[null,null,2036,72.332531000000003]
[null,null,2037,72.324528999999998]
[null,null,2038,72.307323999999994]
[null,null,2039,72.285426000000001]
[null,null,2040,72.267696000000001]
[null,null,2041,72.269413]
[null,null,2042,72.275552000000005]
[null,null,2043,72.245913000000002]
[null,null,2044,72.222824000000003]
[null,null,2045,72.208073999999996]
[null,null,2046,72.202181999999993]
[null,null,2047,72.192898999999997]
[null,null,2048,72.171152000000006]
[null,null,2049,72.157476000000003]
[null,null,2050,72.135319999999993]
[null,null,2051,72.116016000000002]
[null,null,2052,72.113866999999999]
[null,null,2053,72.093123000000006]
[null,null,2054,72.079964000000004]
[null,null,2055,72.058464000000001]
[null,null,2056,72.039595000000006]
[null,null,2057,72.038371999999995]
[null,null,2058,72.029538000000002]
[null,null,2059,72.002815999999996]
[null,null,2060,71.989413999999996]
[null,null,2061,71.961297999999999]
[null,null,2062,71.944764000000006]
[null,null,2063,71.927871999999994]
[null,null,2064,71.890101999999999]
[null,null,2065,71.866923]
[null,null,2066,71.847817000000006]
[null,null,2067,71.840249]
[null,null,2068,71.826899999999995]
[null,null,2069,71.791156000000001]
[null,null,2070,71.768204999999995]
[null,null,2071,71.740195999999997]
[null,null,2072,71.714838999999998]
[null,null,2073,71.694626]
[null,null,2074,71.674972999999994]
[null,null,2075,71.655632999999995]
[null,null,2076,71.620937999999995]
[null,null,2077,71.59]
[null,null,2078,71.583138000000005]
[null,null,2079,71.565513999999993]
[null,null,2080,71.527175]
[null,null,2081,71.497716999999994]
[null,null,2082,71.473229000000003]
[null,null,2083,71.453226000000001]
[null,null,2084,71.431622000000004]
[null,null,2085,71.414323999999993]
[null,null,2086,71.391769999999994]
[null,null,2087,71.358130000000003]
[null,null,2088,71.335937999999999]
[null,null,2089,71.322247000000004]
[null,null,2090,71.299148000000002]
[null,null,2091,71.271826000000004]
[null,null,2092,71.24718]
[null,null,2093,71.235893000000004]
[null,null,2094,71.211727999999994]
[null,null,2095,71.186030000000002]
[null,null,2096,71.160301000000004]
[null,null,2097,71.125418999999994]
[null,null,2098,71.121677000000005]
[null,null,2099,71.109340000000003]
[null,null,2100,71.092158999999995]
[null,null,2101,71.073436000000001]
[null,null,2102,71.036163999999999]
[null,null,2103,71.004765000000006]
[null,null,2104,70.973038000000003]
[null,null,2105,70.948706999999999]
[null,null,2106,70.918109000000001]
[null,null,2107,70.889167999999998]
[null,null,2108,70.867590000000007]
[null,null,2109,70.852637999999999]
[null,null,2110,70.825361000000001]
[null,null,2111,70.787988999999996]
[null,null,2112,70.762118999999998]
[null,null,2113,70.741021000000003]
[null,null,2114,70.726777999999996]
[null,null,2115,70.707336999999995]
[null,null,2116,70.683491000000004]
[null,null,2117,70.673995000000005]
[null,null,2118,70.673188999999994]
[null,null,2119,70.669854999999998]
[null,null,2120,70.638548]
[null,null,2121,70.619035999999994]
[null,null,2122,70.605896999999999]
[null,null,2123,70.594413000000003]
[null,null,2124,70.602070999999995]
[null,null,2125,70.605686000000006]
[null,null,2126,70.588524000000007]
[null,null,2127,70.566281000000004]
[null,null,2128,70.545817]
[null,null,2129,70.536246000000006]
[null,null,2130,70.537521999999996]
[null,null,2131,70.547616000000005]
[null,null,2132,70.540923000000006]
[null,null,2133,70.522191000000007]
[null,null,2134,70.508056999999994]
[null,null,2135,70.520042000000004]
[null,null,2136,70.528576999999999]
[null,null,2137,70.508545999999996]
[null,null,2138,70.486583999999993]
[null,null,2139,70.468247000000005]
[null,null,2140,70.455358000000004]
[null,null,2141,70.481976000000003]
[null,null,2142,70.479957999999996]
[null,null,2143,70.457203000000007]
[null,null,2144,70.443687999999995]
[null,null,2145,70.429569999999998]
[null,null,2146,70.418107000000006]
[null,null,2147,70.441890999999998]
[null,null,2148,70.444079000000002]
[null,null,2149,70.428691999999998]
[null,null,2150,70.415448999999995]
[null,null,2151,70.398566000000002]
[null,null,2152,70.398094]
[null,null,2153,70.395970000000005]
[null,null,2154,70.396782000000002]
[null,null,2155,70.375704999999996]
[null,null,2156,70.356254000000007]
[null,null,2157,70.364849000000007]
[null,null,2158,70.347200999999998]
[null,null,2159,70.345876000000004]
[null,null,2160,70.325231000000002]
[null,null,2161,70.314952000000005]
[null,null,2162,70.303953000000007]
[null,null,2163,70.289872000000003]
[null,null,2164,70.289680000000004]
[null,null,2165,70.290389000000005]
[null,null,2166,70.284583999999995]
[null,null,2167,70.265832000000003]
[null,null,2168,70.230971999999994]
[null,null,2169,70.197584000000006]
[null,null,2170,70.176282999999998]
[null,null,2171,70.194936999999996]
[null,null,2172,70.174006000000006]
[null,null,2173,70.147137999999998]
[null,null,2174,70.122646000000003]
[null,null,2175,70.090811000000002]
[null,null,2176,70.087594999999993]
[null,null,2177,70.049323000000001]
[null,null,2178,70.028620000000004]
[null,null,2179,69.996523999999994]
[null,null,2180,69.958736999999999]
[null,null,2181,69.954695000000001]
[null,null,2182,69.935350999999997]
[null,null,2183,69.900414999999995]
[null,null,2184,69.861830999999995]
[null,null,2185,69.835016999999993]
[null,null,2186,69.816914999999995]
[null,null,2187,69.793612999999993]
[null,null,2188,69.765152999999998]
[null,null,2189,69.747961000000004]
[null,null,2190,69.725365999999994]
[null,null,2191,69.706862000000001]
[null,null,2192,69.658550000000005]
[null,null,2193,69.640389999999996]
[null,null,2194,69.608412000000001]
[null,null,2195,69.575181999999998]
[null,null,2196,69.550122000000002]
[null,null,2197,69.542798000000005]
[null,null,2198,69.529726999999994]
[null,null,2199,69.506130999999996]
[null,null,2200,69.480924000000002]